## sheet1
sample_id | solu_temp | solu_time | middle_temp | middle_time | aging_temp | aging_time | x_Co | x_Al | x_W | x_Ni | x_Cr | x_Mo | x_Fe | x_Nb | x_C | x_Hf | x_Si | x_Ta | x_Ti | x_Y | x_V | x_B | x_Zr | x_Mn | x_Sc | x_La | x_Re | Temperature | kp(g2/cm4/s1) | lgkp | R2 | Ref_source_num | source_key | Year | chunk_id | Fig | Table
s001 | 1250 | 24 | NaN | NaN | 1100 | 300 | 45 | 9 | 6 | 30 | 5 | 0 | 0 | 0 | 0 | 0 | 0 | 1 | 4 | 0 | 0 | 0 | 0 | 0 | 0 | 0 | 0 | 1000 | 1.378671e-10 | -9.860539 | 0.9655399 | r001 | https://doi.org/10.1016/j.jallcom.2020.154182 | 2020
s002 | 1250 | 24 | NaN | NaN | 1100 | 300 | 41 | 9 | 6 | 30 | 9 | 0 | 0 | 0 | 0 | 0 | 0 | 1 | 4 | 0 | 0 | 0 | 0 | 0 | 0 | 0 | 0 | 1000 | 1.136816e-11 | -10.94431 | 0.8383794 | r001 | https://doi.org/10.1016/j.jallcom.2020.154182 | 2020
s003 | 1250 | 24 | NaN | NaN | 1100 | 300 | 45 | 11 | 4 | 30 | 5 | 0 | 0 | 0 | 0 | 0 | 0 | 1 | 4 | 0 | 0 | 0 | 0 | 0 | 0 | 0 | 0 | 1000 | 3.80251e-12 | -11.41993 | 0.9710207 | r001 | https://doi.org/10.1016/j.jallcom.2020.154182 | 2020
s004 | 1300 | 12 | NaN | NaN | 900 | 200 | 81.86 | 8.4 | 9.7 | 0 | 0 | 0 | 0 | 0 | 0 | 0 | 0 | 0 | 0 | 0 | 0 | 0.04 | 0 | 0 | 0 | 0 | 0 | 800 | 7.415302e-11 | -10.12987 | 0.9686044 | r002 | http://dx.doi.org/10.1016/j.corsci.2011.04.020 | 2011
s005 | 1300 | 12 | NaN | NaN | 900 | 200 | 77.76 | 8.6 | 9.5 | 0 | 4.1 | 0 | 0 | 0 | 0 | 0 | 0 | 0 | 0 | 0 | 0 | 0.04 | 0 | 0 | 0 | 0 | 0 | 800 | 5.776058e-12 | -11.23837 | 0.9580179 | r002 | http://dx.doi.org/10.1016/j.corsci.2011.04.020 | 2011
s006 | 1300 | 12 | NaN | NaN | 900 | 200 | 81.52 | 8.9 | 9.5 | 0 | 0 | 0 | 0 | 0 | 0 | 0 | 0 | 0 | 0 | 0 | 0 | 0.08 | 0 | 0 | 0 | 0 | 0 | 800 | 1.651132e-11 | -10.78222 | 0.7055739 | r002 | http://dx.doi.org/10.1016/j.corsci.2011.04.020 | 2011
s007 | 1300 | 12 | NaN | NaN | 900 | 200 | 81.78 | 8.8 | 9.3 | 0 | 0 | 0 | 0 | 0 | 0 | 0 | 0 | 0 | 0 | 0 | 0 | 0.12 | 0 | 0 | 0 | 0 | 0 | 800 | 5.154135e-12 | -11.28784 | 0.6222177 | r002 | http://dx.doi.org/10.1016/j.corsci.2011.04.020 | 2011
s008 | 1250 | 12 | NaN | NaN | 1208 | 0.5 | 40 | 10 | 2 | 35 | 5 | 2 | 0 | 1 | 0 | 0 | 0 | 4 | 1 | 0 | 0 | 0 | 0 | 0 | 0 | 0 | 0 | 800 | 2.863908e-13 | -12.54304 | 0.9736114 | r003 | https://doi.org/10.1007/s12613-023-2733-3 | 2024
s009 | 1250 | 12 | NaN | NaN | 1208 | 0.5 | 40 | 10 | 2 | 35 | 5 | 2 | 0 | 1 | 0 | 0 | 0 | 4 | 1 | 0 | 0 | 0 | 0 | 0 | 0 | 0 | 0 | 900 | 4.611619e-12 | -11.33615 | 0.9866833 | r003 | https://doi.org/10.1007/s12613-023-2733-3 | 2024
s010 | 1250 | 12 | NaN | NaN | 1208 | 0.5 | 40 | 10 | 2 | 35 | 5 | 2 | 0 | 1 | 0 | 0 | 0 | 4 | 1 | 0 | 0 | 0 | 0 | 0 | 0 | 0 | 0 | 1000 | 4.946198e-12 | -11.30573 | 0.8604659 | r003 | https://doi.org/10.1007/s12613-023-2733-3 | 2024
s011 | 1250 | 12 | NaN | NaN | 1197 | 0.5 | 40 | 10 | 2 | 35 | 5 | 2 | 0 | 1 | 0 | 0 | 0 | 3 | 2 | 0 | 0 | 0 | 0 | 0 | 0 | 0 | 0 | 800 | 1.755583e-13 | -12.75558 | 0.9861308 | r003 | https://doi.org/10.1007/s12613-023-2733-3 | 2024
s012 | 1250 | 12 | NaN | NaN | 1197 | 0.5 | 40 | 10 | 2 | 35 | 5 | 2 | 0 | 1 | 0 | 0 | 0 | 3 | 2 | 0 | 0 | 0 | 0 | 0 | 0 | 0 | 0 | 900 | 2.496944e-12 | -11.60259 | 0.9884265 | r003 | https://doi.org/10.1007/s12613-023-2733-3 | 2024
s013 | 1250 | 12 | NaN | NaN | 1197 | 0.5 | 40 | 10 | 2 | 35 | 5 | 2 | 0 | 1 | 0 | 0 | 0 | 3 | 2 | 0 | 0 | 0 | 0 | 0 | 0 | 0 | 0 | 1000 | 3.088077e-12 | -11.51031 | 0.8793377 | r003 | https://doi.org/10.1007/s12613-023-2733-3 | 2024
s014 | 1250 | 12 | NaN | NaN | 1185 | 0.5 | 40 | 10 | 2 | 35 | 5 | 2 | 0 | 1 | 0 | 0 | 0 | 2 | 3 | 0 | 0 | 0 | 0 | 0 | 0 | 0 | 0 | 800 | 1.509744e-13 | -12.8211 | 0.9863944 | r003 | https://doi.org/10.1007/s12613-023-2733-3 | 2024
s015 | 1250 | 12 | NaN | NaN | 1185 | 0.5 | 40 | 10 | 2 | 35 | 5 | 2 | 0 | 1 | 0 | 0 | 0 | 2 | 3 | 0 | 0 | 0 | 0 | 0 | 0 | 0 | 0 | 900 | 1.030537e-12 | -11.98694 | 0.9807585 | r003 | https://doi.org/10.1007/s12613-023-2733-3 | 2024
s016 | 1250 | 12 | NaN | NaN | 1185 | 0.5 | 40 | 10 | 2 | 35 | 5 | 2 | 0 | 1 | 0 | 0 | 0 | 2 | 3 | 0 | 0 | 0 | 0 | 0 | 0 | 0 | 0 | 1000 | 2.345604e-12 | -11.62975 | 0.8693124 | r003 | https://doi.org/10.1007/s12613-023-2733-3 | 2024
s017 | 1250 | 12 | NaN | NaN | 1173 | 0.5 | 40 | 10 | 2 | 35 | 5 | 2 | 0 | 1 | 0 | 0 | 0 | 1 | 4 | 0 | 0 | 0 | 0 | 0 | 0 | 0 | 0 | 800 | 1.367715e-12 | -11.864 | 0.9385456 | r003 | https://doi.org/10.1007/s12613-023-2733-3 | 2024
s018 | 1250 | 12 | NaN | NaN | 1173 | 0.5 | 40 | 10 | 2 | 35 | 5 | 2 | 0 | 1 | 0 | 0 | 0 | 1 | 4 | 0 | 0 | 0 | 0 | 0 | 0 | 0 | 0 | 900 | 7.197609e-12 | -11.14281 | 0.9241575 | r003 | https://doi.org/10.1007/s12613-023-2733-3 | 2024
s019 | 1250 | 12 | NaN | NaN | 1173 | 0.5 | 40 | 10 | 2 | 35 | 5 | 2 | 0 | 1 | 0 | 0 | 0 | 1 | 4 | 0 | 0 | 0 | 0 | 0 | 0 | 0 | 0 | 1000 | 1.750247e-11 | -10.7569 | 0.9910915 | r003 | https://doi.org/10.1007/s12613-023-2733-3 | 2024
s020 | 1300 | 24 | NaN | NaN | NaN | 0 | 82 | 9 | 9 | 0 | 0 | 0 | 0 | 0 | 0 | 0 | 0 | 0 | 0 | 0 | 0 | 0 | 0 | 0 | 0 | 0 | 0 | 900 | 3.065842e-10 | -9.51345 | 0.9491641 | r006 | https://doi.org/10.1016/j.corsci.2021.109388 | 2021
s021 | 1300 | 24 | NaN | NaN | NaN | 0 | 80 | 9 | 9 | 0 | 2 | 0 | 0 | 0 | 0 | 0 | 0 | 0 | 0 | 0 | 0 | 0 | 0 | 0 | 0 | 0 | 0 | 900 | 2.451243e-10 | -9.610614 | 0.8979477 | r006 | https://doi.org/10.1016/j.corsci.2021.109388 | 2021
s022 | 1300 | 24 | NaN | NaN | NaN | 0 | 78 | 9 | 9 | 0 | 4 | 0 | 0 | 0 | 0 | 0 | 0 | 0 | 0 | 0 | 0 | 0 | 0 | 0 | 0 | 0 | 0 | 900 | 2.032152e-10 | -9.692044 | 0.9786101 | r006 | https://doi.org/10.1016/j.corsci.2021.109388 | 2021
s023 | 1300 | 24 | NaN | NaN | NaN | 0 | 80 | 9 | 9 | 0 | 0 | 0 | 0 | 0 | 0 | 0 | 2 | 0 | 0 | 0 | 0 | 0 | 0 | 0 | 0 | 0 | 0 | 900 | 8.33386e-11 | -10.07915 | 0.9816748 | r006 | https://doi.org/10.1016/j.corsci.2021.109388 | 2021
s024 | 1300 | 24 | NaN | NaN | NaN | 0 | 78 | 9 | 9 | 0 | 0 | 0 | 0 | 0 | 0 | 0 | 4 | 0 | 0 | 0 | 0 | 0 | 0 | 0 | 0 | 0 | 0 | 900 | 3.55467e-11 | -10.4492 | 0.9817803 | r006 | https://doi.org/10.1016/j.corsci.2021.109388 | 2021
s025 | 1250 | 12 | NaN | NaN | 900 | 100 | 76.7 | 8.6 | 7.6 | 0 | 7.1 | 0 | 0 | 0 | 0 | 0 | 0 | 0 | 0 | 0 | 0 | 0 | 0 | 0 | 0 | 0 | 0 | 900 | 5.821667e-11 | -10.23495 | 0.8941253 | r007 | https://doi.org/10.1149/1945-7111/ab69f7 | 2020
s026 | 1250 | 12 | NaN | NaN | 900 | 100 | 57.4 | 8.5 | 7.2 | 19.8 | 7.1 | 0 | 0 | 0 | 0 | 0 | 0 | 0 | 0 | 0 | 0 | 0 | 0 | 0 | 0 | 0 | 0 | 900 | 1.452036e-11 | -10.83802 | 0.9387322 | r007 | https://doi.org/10.1149/1945-7111/ab69f7 | 2020
s027 | 1250 | 12 | NaN | NaN | 900 | 100 | 37.7 | 8.5 | 8 | 38.9 | 6.9 | 0 | 0 | 0 | 0 | 0 | 0 | 0 | 0 | 0 | 0 | 0 | 0 | 0 | 0 | 0 | 0 | 900 | 1.346185e-11 | -10.8709 | 0.9464454 | r007 | https://doi.org/10.1149/1945-7111/ab69f7 | 2020
s028 | 1250 | 12 | NaN | NaN | 900 | 100 | 18.6 | 8.4 | 7.6 | 58.1 | 7.3 | 0 | 0 | 0 | 0 | 0 | 0 | 0 | 0 | 0 | 0 | 0 | 0 | 0 | 0 | 0 | 0 | 900 | 6.893358e-12 | -11.16157 | 0.8748248 | r007 | https://doi.org/10.1149/1945-7111/ab69f7 | 2020
s029 | 1250 | 12 | NaN | NaN | 900 | 100 | 0 | 8.3 | 7.7 | 76.7 | 7.3 | 0 | 0 | 0 | 0 | 0 | 0 | 0 | 0 | 0 | 0 | 0 | 0 | 0 | 0 | 0 | 0 | 900 | 3.95078e-12 | -11.40332 | 0.7223571 | r007 | https://doi.org/10.1149/1945-7111/ab69f7 | 2020
s030 | 1250 | 12 | NaN | NaN | 900 | 100 | 76.7 | 8.6 | 7.6 | 0 | 7.1 | 0 | 0 | 0 | 0 | 0 | 0 | 0 | 0 | 0 | 0 | 0 | 0 | 0 | 0 | 0 | 0 | 850 | 3.114019e-12 | -11.50668 | 0.9624669 | r007 | https://doi.org/10.1149/1945-7111/ab69f7 | 2020
s031 | 1250 | 12 | NaN | NaN | 900 | 100 | 57.4 | 8.5 | 7.2 | 19.8 | 7.1 | 0 | 0 | 0 | 0 | 0 | 0 | 0 | 0 | 0 | 0 | 0 | 0 | 0 | 0 | 0 | 0 | 850 | 3.164074e-12 | -11.49975 | 0.9767016 | r007 | https://doi.org/10.1149/1945-7111/ab69f7 | 2020
s032 | 1250 | 12 | NaN | NaN | 900 | 100 | 37.7 | 8.5 | 8 | 38.9 | 6.9 | 0 | 0 | 0 | 0 | 0 | 0 | 0 | 0 | 0 | 0 | 0 | 0 | 0 | 0 | 0 | 0 | 850 | 1.282945e-12 | -11.89179 | 0.9907561 | r007 | https://doi.org/10.1149/1945-7111/ab69f7 | 2020
s033 | 1250 | 12 | NaN | NaN | 900 | 100 | 18.6 | 8.4 | 7.6 | 58.1 | 7.3 | 0 | 0 | 0 | 0 | 0 | 0 | 0 | 0 | 0 | 0 | 0 | 0 | 0 | 0 | 0 | 0 | 850 | 3.810814e-12 | -11.41898 | 0.975226 | r007 | https://doi.org/10.1149/1945-7111/ab69f7 | 2020
s034 | 1250 | 12 | NaN | NaN | 900 | 100 | 0 | 8.3 | 7.7 | 76.7 | 7.3 | 0 | 0 | 0 | 0 | 0 | 0 | 0 | 0 | 0 | 0 | 0 | 0 | 0 | 0 | 0 | 0 | 850 | 4.542833e-12 | -11.34267 | 0.9415261 | r007 | https://doi.org/10.1149/1945-7111/ab69f7 | 2020
s035 | 1250 | 12 | NaN | NaN | 900 | 100 | 76.7 | 8.6 | 7.6 | 0 | 7.1 | 0 | 0 | 0 | 0 | 0 | 0 | 0 | 0 | 0 | 0 | 0 | 0 | 0 | 0 | 0 | 0 | 800 | 1.497208e-13 | -12.82472 | 0.9850373 | r007 | https://doi.org/10.1149/1945-7111/ab69f7 | 2020
s036 | 1250 | 12 | NaN | NaN | 900 | 100 | 57.4 | 8.5 | 7.2 | 19.8 | 7.1 | 0 | 0 | 0 | 0 | 0 | 0 | 0 | 0 | 0 | 0 | 0 | 0 | 0 | 0 | 0 | 0 | 800 | 1.158726e-12 | -11.93602 | 0.9356701 | r007 | https://doi.org/10.1149/1945-7111/ab69f7 | 2020
s037 | 1250 | 12 | NaN | NaN | 900 | 100 | 37.7 | 8.5 | 8 | 38.9 | 6.9 | 0 | 0 | 0 | 0 | 0 | 0 | 0 | 0 | 0 | 0 | 0 | 0 | 0 | 0 | 0 | 0 | 800 | 6.364066e-13 | -12.19627 | 0.9552624 | r007 | https://doi.org/10.1149/1945-7111/ab69f7 | 2020
s038 | 1250 | 12 | NaN | NaN | 900 | 100 | 18.6 | 8.4 | 7.6 | 58.1 | 7.3 | 0 | 0 | 0 | 0 | 0 | 0 | 0 | 0 | 0 | 0 | 0 | 0 | 0 | 0 | 0 | 0 | 800 | 2.243392e-12 | -11.64909 | 0.9978143 | r007 | https://doi.org/10.1149/1945-7111/ab69f7 | 2020
s039 | 1250 | 12 | NaN | NaN | 900 | 100 | 0 | 8.3 | 7.7 | 76.7 | 7.3 | 0 | 0 | 0 | 0 | 0 | 0 | 0 | 0 | 0 | 0 | 0 | 0 | 0 | 0 | 0 | 0 | 800 | 2.827955e-12 | -11.54853 | 0.9929329 | r007 | https://doi.org/10.1149/1945-7111/ab69f7 | 2020
s040 | 1100 | 24 | NaN | NaN | NaN | 0 | 0 | 7 | 0 | 93 | 0 | 0 | 0 | 0 | 0 | 0 | 0 | 0 | 0 | 0 | 0 | 0 | 0 | 0 | 0 | 0 | 0 | 900 | 1.055386e-11 | -10.97659 | 0.9969151 | r010 | https://doi.org/10.1016/j.corsci.2006.03.004 | 2006
s041 | 1100 | 24 | NaN | NaN | NaN | 0 | 0 | 7 | 0 | 88 | 5 | 0 | 0 | 0 | 0 | 0 | 0 | 0 | 0 | 0 | 0 | 0 | 0 | 0 | 0 | 0 | 0 | 900 | 5.881792e-11 | -10.23049 | 0.9997533 | r010 | https://doi.org/10.1016/j.corsci.2006.03.004 | 2006
s042 | 1100 | 24 | NaN | NaN | NaN | 0 | 0 | 7 | 0 | 83 | 10 | 0 | 0 | 0 | 0 | 0 | 0 | 0 | 0 | 0 | 0 | 0 | 0 | 0 | 0 | 0 | 0 | 900 | 1.605802e-13 | -12.79431 | 0.9791043 | r010 | https://doi.org/10.1016/j.corsci.2006.03.004 | 2006
s043 | 1100 | 24 | NaN | NaN | NaN | 0 | 0 | 7 | 0 | 78 | 15 | 0 | 0 | 0 | 0 | 0 | 0 | 0 | 0 | 0 | 0 | 0 | 0 | 0 | 0 | 0 | 0 | 900 | 3.746477e-14 | -13.42638 | 0.9963268 | r010 | https://doi.org/10.1016/j.corsci.2006.03.004 | 2006
s044 | 1100 | 24 | NaN | NaN | NaN | 0 | 0 | 7 | 0 | 93 | 0 | 0 | 0 | 0 | 0 | 0 | 0 | 0 | 0 | 0 | 0 | 0 | 0 | 0 | 0 | 0 | 0 | 1000 | 1.827109e-10 | -9.738236 | 0.9999265 | r010 | https://doi.org/10.1016/j.corsci.2006.03.004 | 2006
s045 | 1100 | 24 | NaN | NaN | NaN | 0 | 0 | 7 | 0 | 88 | 5 | 0 | 0 | 0 | 0 | 0 | 0 | 0 | 0 | 0 | 0 | 0 | 0 | 0 | 0 | 0 | 0 | 1000 | 2.565113e-10 | -9.590893 | 0.999877 | r010 | https://doi.org/10.1016/j.corsci.2006.03.004 | 2006
s046 | 1100 | 24 | NaN | NaN | NaN | 0 | 0 | 7 | 0 | 83 | 10 | 0 | 0 | 0 | 0 | 0 | 0 | 0 | 0 | 0 | 0 | 0 | 0 | 0 | 0 | 0 | 0 | 1000 | 3.437709e-12 | -11.46373 | 0.7701667 | r010 | https://doi.org/10.1016/j.corsci.2006.03.004 | 2006
s047 | 1100 | 24 | NaN | NaN | NaN | 0 | 0 | 7 | 0 | 78 | 15 | 0 | 0 | 0 | 0 | 0 | 0 | 0 | 0 | 0 | 0 | 0 | 0 | 0 | 0 | 0 | 0 | 1000 | 7.310935e-13 | -12.13603 | 0.8893597 | r010 | https://doi.org/10.1016/j.corsci.2006.03.004 | 2006
s048 | 1180 | 12 | 900 | 4 | 750 | 12 | 43.33 | 6 | 2 | 30 | 12 | 1.5 | 0 | 0 | 0.08 | 0.1 | 0.4 | 1 | 3.5 | 0 | 0 | 0.08 | 0.01 | 0 | 0 | 0 | 0 | 800 | 1.754935e-13 | -12.75574 | 0.9798271 | r012 | https://doi.org/10.1016/j.corsci.2022.110122 | 2022
s049 | 1180 | 12 | 900 | 4 | 750 | 12 | 43.33 | 6 | 2 | 30 | 12 | 1.5 | 0 | 0 | 0.08 | 0.1 | 0.4 | 1 | 3.5 | 0 | 0 | 0.08 | 0.01 | 0 | 0 | 0 | 0 | 900 | 6.804819e-13 | -12.16718 | 0.956898 | r012 | https://doi.org/10.1016/j.corsci.2022.110122 | 2022
s050 | 1180 | 12 | 900 | 4 | 750 | 12 | 43.33 | 6 | 2 | 30 | 12 | 1.5 | 0 | 0 | 0.08 | 0.1 | 0.4 | 1 | 3.5 | 0 | 0 | 0.08 | 0.01 | 0 | 0 | 0 | 0 | 1000 | 8.289815e-12 | -11.08146 | 0.9802121 | r012 | https://doi.org/10.1016/j.corsci.2022.110122 | 2022
s051 | 1180 | 12 | 900 | 4 | 750 | 12 | 42.33 | 7 | 2 | 30 | 12 | 1.5 | 0 | 0 | 0.08 | 0.1 | 0.4 | 1 | 3.5 | 0 | 0 | 0.08 | 0.01 | 0 | 0 | 0 | 0 | 800 | 1.318187e-13 | -12.88002 | 0.9430419 | r012 | https://doi.org/10.1016/j.corsci.2022.110122 | 2022
s052 | 1180 | 12 | 900 | 4 | 750 | 12 | 42.33 | 7 | 2 | 30 | 12 | 1.5 | 0 | 0 | 0.08 | 0.1 | 0.4 | 1 | 3.5 | 0 | 0 | 0.08 | 0.01 | 0 | 0 | 0 | 0 | 900 | 5.620637e-13 | -12.25021 | 0.9654522 | r012 | https://doi.org/10.1016/j.corsci.2022.110122 | 2022
s053 | 1180 | 12 | 900 | 4 | 750 | 12 | 42.33 | 7 | 2 | 30 | 12 | 1.5 | 0 | 0 | 0.08 | 0.1 | 0.4 | 1 | 3.5 | 0 | 0 | 0.08 | 0.01 | 0 | 0 | 0 | 0 | 1000 | 1.057975e-11 | -10.97552 | 0.9497088 | r012 | https://doi.org/10.1016/j.corsci.2022.110122 | 2022
s054 | 1180 | 12 | 900 | 4 | 750 | 12 | 41.33 | 8 | 2 | 30 | 12 | 1.5 | 0 | 0 | 0.08 | 0.1 | 0.4 | 1 | 3.5 | 0 | 0 | 0.08 | 0.01 | 0 | 0 | 0 | 0 | 800 | 7.419581e-14 | -13.12962 | 0.9526543 | r012 | https://doi.org/10.1016/j.corsci.2022.110122 | 2022
s055 | 1180 | 12 | 900 | 4 | 750 | 12 | 41.33 | 8 | 2 | 30 | 12 | 1.5 | 0 | 0 | 0.08 | 0.1 | 0.4 | 1 | 3.5 | 0 | 0 | 0.08 | 0.01 | 0 | 0 | 0 | 0 | 900 | 3.430483e-13 | -12.46464 | 0.9452628 | r012 | https://doi.org/10.1016/j.corsci.2022.110122 | 2022
s056 | 1180 | 12 | 900 | 4 | 750 | 12 | 41.33 | 8 | 2 | 30 | 12 | 1.5 | 0 | 0 | 0.08 | 0.1 | 0.4 | 1 | 3.5 | 0 | 0 | 0.08 | 0.01 | 0 | 0 | 0 | 0 | 1000 | 1.587948e-11 | -10.79916 | 0.9001495 | r012 | https://doi.org/10.1016/j.corsci.2022.110122 | 2022
s057 | 1180 | 12 | 900 | 4 | 750 | 12 | 40.33 | 9 | 2 | 30 | 12 | 1.5 | 0 | 0 | 0.08 | 0.1 | 0.4 | 1 | 3.5 | 0 | 0 | 0.08 | 0.01 | 0 | 0 | 0 | 0 | 800 | 3.458655e-14 | -13.46109 | 0.8773879 | r012 | https://doi.org/10.1016/j.corsci.2022.110122 | 2022
s058 | 1180 | 12 | 900 | 4 | 750 | 12 | 40.33 | 9 | 2 | 30 | 12 | 1.5 | 0 | 0 | 0.08 | 0.1 | 0.4 | 1 | 3.5 | 0 | 0 | 0.08 | 0.01 | 0 | 0 | 0 | 0 | 900 | 2.442077e-13 | -12.61224 | 0.913744 | r012 | https://doi.org/10.1016/j.corsci.2022.110122 | 2022
s059 | 1180 | 12 | 900 | 4 | 750 | 12 | 40.33 | 9 | 2 | 30 | 12 | 1.5 | 0 | 0 | 0.08 | 0.1 | 0.4 | 1 | 3.5 | 0 | 0 | 0.08 | 0.01 | 0 | 0 | 0 | 0 | 1000 | 2.783383e-11 | -10.55543 | 0.8700379 | r012 | https://doi.org/10.1016/j.corsci.2022.110122 | 2022
s060 | 900 | 24 | NaN | NaN | NaN | 0 | 85 | 0 | 0 | 0 | 10 | 0 | 0 | 0 | 0 | 0 | 5 | 0 | 0 | 0 | 0 | 0 | 0 | 0 | 0 | 0 | 0 | 800 | 4.582071e-11 | -10.33894 | 0.9722681 | r013 | https://www.scientific.net/AMR.391-392.615 | 2011
s061 | 900 | 24 | NaN | NaN | NaN | 0 | 84.7 | 0 | 0 | 0 | 10 | 0 | 0 | 0 | 0 | 0 | 5 | 0 | 0 | 0.3 | 0 | 0 | 0 | 0 | 0 | 0 | 0 | 800 | 8.504075e-11 | -10.07037 | 0.957334 | r013 | https://www.scientific.net/AMR.391-392.615 | 2011
s062 | 1250 | 20 | NaN | NaN | 900 | 168 | 53 | 10 | 5 | 30 | 0 | 0 | 0 | 0 | 0 | 0 | 2 | 0 | 0 | 0 | 0 | 0 | 0 | 0 | 0 | 0 | 0 | 900 | 3.425013e-10 | -9.465338 | 0.9900218 | r014 | https://doi.org/10.1007/s11085-016-9623-2 | 2016
s063 | 1250 | 20 | NaN | NaN | 900 | 168 | 53 | 10 | 5 | 30 | 0 | 0 | 0 | 0 | 0 | 0 | 2 | 0 | 0 | 0 | 0 | 0 | 0 | 0 | 0 | 0 | 0 | 1000 | 2.569375e-10 | -9.590173 | 0.9646681 | r014 | https://doi.org/10.1007/s11085-016-9623-2 | 2016
s064 | 1250 | 20 | NaN | NaN | 900 | 168 | 53 | 10 | 5 | 30 | 0 | 0 | 0 | 0 | 0 | 0 | 2 | 0 | 0 | 0 | 0 | 0 | 0 | 0 | 0 | 0 | 0 | 1150 | 1.004591e-10 | -9.998011 | 0.9890272 | r014 | https://doi.org/10.1007/s11085-016-9623-2 | 2016
s065 | 1250 | 20 | NaN | NaN | 900 | 168 | 50 | 10 | 10 | 30 | 0 | 0 | 0 | 0 | 0 | 0 | 0 | 0 | 0 | 0 | 0 | 0 | 0 | 0 | 0 | 0 | 0 | 900 | 9.125706e-10 | -9.039734 | 0.9962234 | r014 | https://doi.org/10.1007/s11085-016-9623-2 | 2016
s066 | 1250 | 20 | NaN | NaN | 900 | 168 | 50 | 10 | 10 | 30 | 0 | 0 | 0 | 0 | 0 | 0 | 0 | 0 | 0 | 0 | 0 | 0 | 0 | 0 | 0 | 0 | 0 | 1000 | 5.667351e-09 | -8.24662 | 0.9380777 | r014 | https://doi.org/10.1007/s11085-016-9623-2 | 2016
s067 | 1250 | 20 | NaN | NaN | 900 | 168 | 50 | 10 | 10 | 30 | 0 | 0 | 0 | 0 | 0 | 0 | 0 | 0 | 0 | 0 | 0 | 0 | 0 | 0 | 0 | 0 | 0 | 1150 | 5.642711e-08 | -7.248512 | 0.9960827 | r014 | https://doi.org/10.1007/s11085-016-9623-2 | 2016
s068 | 1250 | 20 | NaN | NaN | 900 | 168 | 49.5 | 10 | 10 | 30 | 0 | 0 | 0 | 0 | 0 | 0 | 0.5 | 0 | 0 | 0 | 0 | 0 | 0 | 0 | 0 | 0 | 0 | 900 | 3.9683e-10 | -9.401396 | 0.9861811 | r014 | https://doi.org/10.1007/s11085-016-9623-2 | 2016
s069 | 1250 | 20 | NaN | NaN | 900 | 168 | 49.5 | 10 | 10 | 30 | 0 | 0 | 0 | 0 | 0 | 0 | 0.5 | 0 | 0 | 0 | 0 | 0 | 0 | 0 | 0 | 0 | 0 | 1000 | 2.778265e-09 | -8.556226 | 0.9730508 | r014 | https://doi.org/10.1007/s11085-016-9623-2 | 2016
s070 | 1250 | 20 | NaN | NaN | 900 | 168 | 49.5 | 10 | 10 | 30 | 0 | 0 | 0 | 0 | 0 | 0 | 0.5 | 0 | 0 | 0 | 0 | 0 | 0 | 0 | 0 | 0 | 0 | 1150 | 5.441274e-08 | -7.264299 | 0.970503 | r014 | https://doi.org/10.1007/s11085-016-9623-2 | 2016
s071 | 1250 | 20 | NaN | NaN | 900 | 168 | 49 | 10 | 10 | 30 | 0 | 0 | 0 | 0 | 0 | 0 | 1 | 0 | 0 | 0 | 0 | 0 | 0 | 0 | 0 | 0 | 0 | 900 | 1.128593e-10 | -9.947463 | 0.9956008 | r014 | https://doi.org/10.1007/s11085-016-9623-2 | 2016
s072 | 1250 | 20 | NaN | NaN | 900 | 168 | 49 | 10 | 10 | 30 | 0 | 0 | 0 | 0 | 0 | 0 | 1 | 0 | 0 | 0 | 0 | 0 | 0 | 0 | 0 | 0 | 0 | 1000 | 1.037127e-09 | -8.984168 | 0.9859849 | r014 | https://doi.org/10.1007/s11085-016-9623-2 | 2016
s073 | 1250 | 20 | NaN | NaN | 900 | 168 | 49 | 10 | 10 | 30 | 0 | 0 | 0 | 0 | 0 | 0 | 1 | 0 | 0 | 0 | 0 | 0 | 0 | 0 | 0 | 0 | 0 | 1150 | 3.000109e-08 | -7.522863 | 0.9977203 | r014 | https://doi.org/10.1007/s11085-016-9623-2 | 2016
s074 | 1250 | 20 | NaN | NaN | 900 | 168 | 48.5 | 10 | 10 | 30 | 0 | 0 | 0 | 0 | 0 | 0 | 1.5 | 0 | 0 | 0 | 0 | 0 | 0 | 0 | 0 | 0 | 0 | 900 | 1.069591e-10 | -9.970782 | 0.9986654 | r014 | https://doi.org/10.1007/s11085-016-9623-2 | 2016
s075 | 1250 | 20 | NaN | NaN | 900 | 168 | 48.5 | 10 | 10 | 30 | 0 | 0 | 0 | 0 | 0 | 0 | 1.5 | 0 | 0 | 0 | 0 | 0 | 0 | 0 | 0 | 0 | 0 | 1000 | 1.128243e-09 | -8.947598 | 0.9782137 | r014 | https://doi.org/10.1007/s11085-016-9623-2 | 2016
s076 | 1250 | 20 | NaN | NaN | 900 | 168 | 48.5 | 10 | 10 | 30 | 0 | 0 | 0 | 0 | 0 | 0 | 1.5 | 0 | 0 | 0 | 0 | 0 | 0 | 0 | 0 | 0 | 0 | 1150 | 2.796686e-08 | -7.553356 | 0.9989757 | r014 | https://doi.org/10.1007/s11085-016-9623-2 | 2016
s077 | 1250 | 20 | NaN | NaN | 900 | 168 | 48 | 10 | 10 | 30 | 0 | 0 | 0 | 0 | 0 | 0 | 2 | 0 | 0 | 0 | 0 | 0 | 0 | 0 | 0 | 0 | 0 | 900 | 1.252608e-10 | -9.902185 | 0.9959562 | r014 | https://doi.org/10.1007/s11085-016-9623-2 | 2016
s078 | 1250 | 20 | NaN | NaN | 900 | 168 | 48 | 10 | 10 | 30 | 0 | 0 | 0 | 0 | 0 | 0 | 2 | 0 | 0 | 0 | 0 | 0 | 0 | 0 | 0 | 0 | 0 | 1000 | 1.347238e-09 | -8.870556 | 0.9344683 | r014 | https://doi.org/10.1007/s11085-016-9623-2 | 2016
s079 | 1250 | 20 | NaN | NaN | 900 | 168 | 48 | 10 | 10 | 30 | 0 | 0 | 0 | 0 | 0 | 0 | 2 | 0 | 0 | 0 | 0 | 0 | 0 | 0 | 0 | 0 | 0 | 1150 | 2.30052e-08 | -7.638174 | 0.9916889 | r014 | https://doi.org/10.1007/s11085-016-9623-2 | 2016
s080 | 1200 | 4 | NaN | NaN | 800 | 100 | 58.77 | 7.53 | 0 | 29.15 | 0 | 2.01 | 0 | 0 | 0 | 0 | 0 | 0 | 2.54 | 0 | 0 | 0 | 0 | 0 | 0 | 0 | 0 | 900 | 1.136467e-09 | -8.944443 | 0.9363664 | r019 | https://doi.org/10.1002/maco.202112789 | 2021
s081 | 1200 | 4 | NaN | NaN | 800 | 100 | 58.77 | 7.53 | 0 | 29.15 | 0 | 2.01 | 0 | 0 | 0 | 0 | 0 | 0 | 2.54 | 0 | 0 | 0 | 0 | 0 | 0 | 0 | 0 | 800 | 4.77181e-11 | -10.32132 | 0.8571332 | r019 | https://doi.org/10.1002/maco.202112789 | 2021
s082 | 1200 | 4 | NaN | NaN | 800 | 100 | 58.23 | 7.34 | 0 | 29.86 | 2.03 | 0 | 0 | 0 | 0 | 0 | 0 | 0 | 2.54 | 0 | 0 | 0 | 0 | 0 | 0 | 0 | 0 | 900 | 2.995623e-10 | -9.523513 | 0.7679796 | r019 | https://doi.org/10.1002/maco.202112789 | 2021
s083 | 1200 | 4 | NaN | NaN | 800 | 100 | 58.23 | 7.34 | 0 | 29.86 | 2.03 | 0 | 0 | 0 | 0 | 0 | 0 | 0 | 2.54 | 0 | 0 | 0 | 0 | 0 | 0 | 0 | 0 | 800 | 5.762911e-11 | -10.23936 | 0.9922255 | r019 | https://doi.org/10.1002/maco.202112789 | 2021
s084 | 1300 | 12 | NaN | NaN | 900 | 200 | 83.2 | 9.6 | 7.2 | 0 | 0 | 0 | 0 | 0 | 0 | 0 | 0 | 0 | 0 | 0 | 0 | 0 | 0 | 0 | 0 | 0 | 0 | 900 | 8.492773e-10 | -9.070951 | 0.9929329 | r021 | https://doi.org/10.1007/s11085-019-09934-w | 2019
s085 | 1300 | 12 | NaN | NaN | 900 | 200 | 83.2 | 9.6 | 7.2 | 0 | 0 | 0 | 0 | 0 | 0 | 0 | 0 | 0 | 0 | 0 | 0 | 0 | 0 | 0 | 0 | 0 | 0 | 850 | 2.715304e-10 | -9.566182 | 0.9921554 | r021 | https://doi.org/10.1007/s11085-019-09934-w | 2019
s086 | 1300 | 12 | NaN | NaN | 900 | 200 | 83.2 | 9.6 | 7.2 | 0 | 0 | 0 | 0 | 0 | 0 | 0 | 0 | 0 | 0 | 0 | 0 | 0 | 0 | 0 | 0 | 0 | 0 | 800 | 6.956727e-11 | -10.1576 | 0.9835028 | r021 | https://doi.org/10.1007/s11085-019-09934-w | 2019
s087 | 1300 | 12 | NaN | NaN | 900 | 200 | 81.3 | 9.7 | 9 | 0 | 0 | 0 | 0 | 0 | 0 | 0 | 0 | 0 | 0 | 0 | 0 | 0 | 0 | 0 | 0 | 0 | 0 | 900 | 1.663036e-10 | -9.779098 | 0.9837802 | r021 | https://doi.org/10.1007/s11085-019-09934-w | 2019
s088 | 1300 | 12 | NaN | NaN | 900 | 200 | 81.3 | 9.7 | 9 | 0 | 0 | 0 | 0 | 0 | 0 | 0 | 0 | 0 | 0 | 0 | 0 | 0 | 0 | 0 | 0 | 0 | 0 | 850 | 9.037043e-11 | -10.04397 | 0.987325 | r021 | https://doi.org/10.1007/s11085-019-09934-w | 2019
s089 | 1300 | 12 | NaN | NaN | 900 | 200 | 81.3 | 9.7 | 9 | 0 | 0 | 0 | 0 | 0 | 0 | 0 | 0 | 0 | 0 | 0 | 0 | 0 | 0 | 0 | 0 | 0 | 0 | 800 | 2.596971e-11 | -10.58553 | 0.9810173 | r021 | https://doi.org/10.1007/s11085-019-09934-w | 2019
s090 | 1300 | 12 | NaN | NaN | 900 | 200 | 80.3 | 9.7 | 10 | 0 | 0 | 0 | 0 | 0 | 0 | 0 | 0 | 0 | 0 | 0 | 0 | 0 | 0 | 0 | 0 | 0 | 0 | 900 | 7.92566e-11 | -10.10096 | 0.9951569 | r021 | https://doi.org/10.1007/s11085-019-09934-w | 2019
s091 | 1300 | 12 | NaN | NaN | 900 | 200 | 80.3 | 9.7 | 10 | 0 | 0 | 0 | 0 | 0 | 0 | 0 | 0 | 0 | 0 | 0 | 0 | 0 | 0 | 0 | 0 | 0 | 0 | 850 | 1.770724e-11 | -10.75185 | 0.9737805 | r021 | https://doi.org/10.1007/s11085-019-09934-w | 2019
s092 | 1300 | 12 | NaN | NaN | 900 | 200 | 80.3 | 9.7 | 10 | 0 | 0 | 0 | 0 | 0 | 0 | 0 | 0 | 0 | 0 | 0 | 0 | 0 | 0 | 0 | 0 | 0 | 0 | 800 | 1.278784e-11 | -10.8932 | 0.9987313 | r021 | https://doi.org/10.1007/s11085-019-09934-w | 2019
s093 | 1280 | 8 | 1050 | 5 | 900 | 16 | 45.01 | 7.86 | 4.99 | 32.45 | 5.9 | 0 | 0 | 0 | 0 | 0.09 | 0.18 | 1.4 | 2.12 | 0 | 0 | 0 | 0 | 0 | 0 | 0 | 0 | 850 | 1.067774e-13 | -12.97152 | 0.8462028 | r022 | https://doi.org/10.1007/s11661-022-06620-6 | 2022
s094 | NaN | NaN | NaN | NaN | NaN | 0 | 45.01 | 7.86 | 4.99 | 32.45 | 5.9 | 0 | 0 | 0 | 0 | 0.09 | 0.18 | 1.4 | 2.12 | 0 | 0 | 0 | 0 | 0 | 0 | 0 | 0 | 1050 | 5.553961e-11 | -10.2554 | 0.9779938 | r022 | https://doi.org/10.1007/s11661-022-06620-6 | 2022
s095 | 1280 | 8 | 1050 | 5 | 900 | 16 | 45.01 | 7.86 | 4.99 | 32.45 | 5.9 | 0 | 0 | 0 | 0 | 0.09 | 0.18 | 1.4 | 2.12 | 0 | 0 | 0 | 0 | 0 | 0 | 0 | 0 | 1050 | 4.376182e-11 | -10.3589 | 0.9982603 | r022 | https://doi.org/10.1007/s11661-022-06620-6 | 2022
s096 | 1280 | 100 | 1050 | 5 | 900 | 16 | 45.01 | 7.86 | 4.99 | 32.45 | 5.9 | 0 | 0 | 0 | 0 | 0.09 | 0.18 | 1.4 | 2.12 | 0 | 0 | 0 | 0 | 0 | 0 | 0 | 0 | 1050 | 3.138196e-11 | -10.50332 | 0.9957075 | r022 | https://doi.org/10.1007/s11661-022-06620-6 | 2022
s097 | 1280 | 8 | 1050 | 5 | 900 | 16 | 32.35 | 7.72 | 4.85 | 45.42 | 5.93 | 0 | 0 | 0 | 0 | 0.09 | 0.2 | 1.37 | 2.07 | 0 | 0 | 0 | 0 | 0 | 0 | 0 | 0 | 850 | 1.201596e-13 | -12.92024 | 0.8587616 | r022 | https://doi.org/10.1007/s11661-022-06620-6 | 2022
s098 | NaN | NaN | NaN | NaN | NaN | 0 | 32.35 | 7.72 | 4.85 | 45.42 | 5.93 | 0 | 0 | 0 | 0 | 0.09 | 0.2 | 1.37 | 2.07 | 0 | 0 | 0 | 0 | 0 | 0 | 0 | 0 | 1050 | 1.574973e-11 | -10.80273 | 0.972266 | r022 | https://doi.org/10.1007/s11661-022-06620-6 | 2022
s099 | 1280 | 8 | 1050 | 5 | 900 | 16 | 32.35 | 7.72 | 4.85 | 45.42 | 5.93 | 0 | 0 | 0 | 0 | 0.09 | 0.2 | 1.37 | 2.07 | 0 | 0 | 0 | 0 | 0 | 0 | 0 | 0 | 1050 | 9.549226e-12 | -11.02003 | 0.9302669 | r022 | https://doi.org/10.1007/s11661-022-06620-6 | 2022
s100 | 1280 | 100 | 1050 | 5 | 900 | 16 | 32.35 | 7.72 | 4.85 | 45.42 | 5.93 | 0 | 0 | 0 | 0 | 0.09 | 0.2 | 1.37 | 2.07 | 0 | 0 | 0 | 0 | 0 | 0 | 0 | 0 | 1050 | 7.104617e-12 | -11.14846 | 0.90624 | r022 | https://doi.org/10.1007/s11661-022-06620-6 | 2022
s101 | 1200 | 1 | NaN | NaN | NaN | 0 | 64 | 15 | 0 | 0 | 20 | 0 | 0 | 0 | 0 | 0.6 | 0 | 0 | 0 | 0.4 | 0 | 0 | 0 | 0 | 0 | 0 | 0 | 900 | 2.495772e-13 | -12.6028 | 0.9923326 | r023 | https://doi.org/10.1016/j.corsci.2022.110933 | 2023
s102 | 1200 | 1 | NaN | NaN | NaN | 0 | 54 | 15 | 0 | 10 | 20 | 0 | 0 | 0 | 0 | 0.6 | 0 | 0 | 0 | 0.4 | 0 | 0 | 0 | 0 | 0 | 0 | 0 | 900 | 2.182321e-13 | -12.66108 | 0.9757986 | r023 | https://doi.org/10.1016/j.corsci.2022.110933 | 2023
s103 | 1200 | 1 | NaN | NaN | NaN | 0 | 44 | 15 | 0 | 20 | 20 | 0 | 0 | 0 | 0 | 0.6 | 0 | 0 | 0 | 0.4 | 0 | 0 | 0 | 0 | 0 | 0 | 0 | 900 | 8.191705e-14 | -13.08663 | 0.9353044 | r023 | https://doi.org/10.1016/j.corsci.2022.110933 | 2023
s104 | 1200 | 1 | NaN | NaN | NaN | 0 | 34 | 15 | 0 | 30 | 20 | 0 | 0 | 0 | 0 | 0.6 | 0 | 0 | 0 | 0.4 | 0 | 0 | 0 | 0 | 0 | 0 | 0 | 900 | 6.840173e-14 | -13.16493 | 0.9850348 | r023 | https://doi.org/10.1016/j.corsci.2022.110933 | 2023
s105 | 1350 | 8 | NaN | NaN | 900 | 100 | 79.98 | 9 | 7 | 0 | 0 | 2 | 0 | 0 | 0 | 0 | 0 | 2 | 0 | 0 | 0 | 0.02 | 0 | 0 | 0 | 0 | 0 | 800 | 1.353082e-10 | -9.868676 | 0.9883806 | r025 | https://doi.org/10.1016/j.pnsc.2016.11.005 | 2016
s106 | 1350 | 8 | NaN | NaN | 900 | 100 | 79.98 | 9 | 7 | 0 | 0 | 2 | 0 | 0 | 0 | 0 | 0 | 2 | 0 | 0 | 0 | 0.02 | 0 | 0 | 0 | 0 | 0 | 900 | 2.356776e-09 | -8.627682 | 0.9775393 | r025 | https://doi.org/10.1016/j.pnsc.2016.11.005 | 2016
s107 | 1350 | 8 | NaN | NaN | 900 | 100 | 79.98 | 9 | 7 | 0 | 0 | 0 | 0 | 0 | 0 | 2 | 0 | 2 | 0 | 0 | 0 | 0.02 | 0 | 0 | 0 | 0 | 0 | 800 | 1.157394e-10 | -9.936519 | 0.9876713 | r025 | https://doi.org/10.1016/j.pnsc.2016.11.005 | 2016
s108 | 1350 | 8 | NaN | NaN | 900 | 100 | 79.98 | 9 | 7 | 0 | 0 | 0 | 0 | 0 | 0 | 2 | 0 | 2 | 0 | 0 | 0 | 0.02 | 0 | 0 | 0 | 0 | 0 | 900 | 9.441496e-10 | -9.024959 | 0.9977477 | r025 | https://doi.org/10.1016/j.pnsc.2016.11.005 | 2016
s109 | 1350 | 8 | NaN | NaN | 900 | 100 | 79.98 | 9 | 7 | 0 | 0 | 0 | 0 | 2 | 0 | 0 | 0 | 2 | 0 | 0 | 0 | 0.02 | 0 | 0 | 0 | 0 | 0 | 800 | 1.005184e-10 | -9.997754 | 0.9986148 | r025 | https://doi.org/10.1016/j.pnsc.2016.11.005 | 2016
s110 | 1350 | 8 | NaN | NaN | 900 | 100 | 79.98 | 9 | 7 | 0 | 0 | 0 | 0 | 2 | 0 | 0 | 0 | 2 | 0 | 0 | 0 | 0.02 | 0 | 0 | 0 | 0 | 0 | 900 | 1.477605e-09 | -8.830442 | 0.9955454 | r025 | https://doi.org/10.1016/j.pnsc.2016.11.005 | 2016
s111 | 1350 | 8 | NaN | NaN | 900 | 100 | 79.98 | 9 | 9 | 0 | 0 | 0 | 0 | 0 | 0 | 0 | 0 | 2 | 0 | 0 | 0 | 0.02 | 0 | 0 | 0 | 0 | 0 | 800 | 3.497068e-11 | -10.4563 | 0.9652094 | r025 | https://doi.org/10.1016/j.pnsc.2016.11.005 | 2016
s112 | 1350 | 8 | NaN | NaN | 900 | 100 | 79.98 | 9 | 9 | 0 | 0 | 0 | 0 | 0 | 0 | 0 | 0 | 2 | 0 | 0 | 0 | 0.02 | 0 | 0 | 0 | 0 | 0 | 900 | 6.850883e-11 | -10.16425 | 0.945237 | r025 | https://doi.org/10.1016/j.pnsc.2016.11.005 | 2016
s113 | 1300 | 12 | NaN | NaN | 900 | 200 | 81.52 | 8.9 | 9.5 | 0 | 0 | 0 | 0 | 0 | 0 | 0 | 0 | 0 | 0 | 0 | 0 | 0.08 | 0 | 0 | 0 | 0 | 0 | 900 | 3.950103e-10 | -9.403392 | 0.9597419 | r026 | https://doi.org/10.1016/j.corsci.2011.02.033 | 2011
s114 | 1300 | 12 | NaN | NaN | 900 | 200 | 81.78 | 8.8 | 9.3 | 0 | 0 | 0 | 0 | 0 | 0 | 0 | 0 | 0 | 0 | 0 | 0 | 0.12 | 0 | 0 | 0 | 0 | 0 | 900 | 9.267544e-11 | -10.03304 | 0.9824883 | r026 | https://doi.org/10.1016/j.corsci.2011.02.033 | 2011
s115 | NaN | NaN | NaN | NaN | NaN | 0 | 24.6 | 1.1 | 3.7 | 49.57 | 12.2 | 4.5 | 0 | 0 | 0.01 | 0 | 0 | 0 | 4.3 | 0 | 0 | 0.01 | 0.01 | 0 | 0 | 0 | 0 | 800 | 1.786747e-12 | -11.74794 | 0.8627083 | r027 | https://doi.org/10.1016/j.vacuum.2021.110219 | 2021
s116 | NaN | NaN | NaN | NaN | NaN | 0 | 23.67 | 1.1 | 3.7 | 50.5 | 12.2 | 4.5 | 0 | 0 | 0.01 | 0 | 0 | 0 | 4.3 | 0 | 0 | 0.01 | 0.01 | 0 | 0 | 0 | 0 | 900 | 5.200198e-12 | -11.28398 | 0.9326875 | r027 | https://doi.org/10.1016/j.vacuum.2021.110219 | 2021
s117 | NaN | NaN | NaN | NaN | NaN | 0 | 23.67 | 1.1 | 3.7 | 50.5 | 12.2 | 4.5 | 0 | 0 | 0.01 | 0 | 0 | 0 | 4.3 | 0 | 0 | 0.01 | 0.01 | 0 | 0 | 0 | 0 | 1000 | 1.992331e-11 | -10.70064 | 0.8875086 | r027 | https://doi.org/10.1016/j.vacuum.2021.110219 | 2021
s118 | 1200 | 24 | NaN | NaN | NaN | 0 | 82 | 9 | 5 | 0 | 0 | 0 | 0 | 0 | 0 | 0 | 0 | 2 | 2 | 0 | 0 | 0 | 0 | 0 | 0 | 0 | 0 | 900 | 2.499408e-09 | -8.602163 | 0.9433154 | r030 | https://doi.org/10.1016/j.matdes.2022.111291 | 2022
s119 | 1200 | 24 | NaN | NaN | NaN | 0 | 82 | 9 | 5 | 0 | 0 | 0 | 0 | 0 | 0 | 0 | 0 | 2 | 2 | 0 | 0 | 0 | 0 | 0 | 0 | 0 | 0 | 1000 | 8.514347e-09 | -8.069849 | 0.9853473 | r030 | https://doi.org/10.1016/j.matdes.2022.111291 | 2022
s120 | 1200 | 24 | NaN | NaN | NaN | 0 | 52 | 9 | 5 | 30 | 0 | 0 | 0 | 0 | 0 | 0 | 0 | 2 | 2 | 0 | 0 | 0 | 0 | 0 | 0 | 0 | 0 | 900 | 2.139967e-10 | -9.669593 | 0.8755861 | r030 | https://doi.org/10.1016/j.matdes.2022.111291 | 2022
s121 | 1200 | 24 | NaN | NaN | NaN | 0 | 52 | 9 | 5 | 30 | 0 | 0 | 0 | 0 | 0 | 0 | 0 | 2 | 2 | 0 | 0 | 0 | 0 | 0 | 0 | 0 | 0 | 1000 | 2.21848e-09 | -8.653945 | 0.9339331 | r030 | https://doi.org/10.1016/j.matdes.2022.111291 | 2022
s122 | 1200 | 24 | NaN | NaN | NaN | 0 | 46 | 9 | 5 | 30 | 6 | 0 | 0 | 0 | 0 | 0 | 0 | 2 | 2 | 0 | 0 | 0 | 0 | 0 | 0 | 0 | 0 | 900 | 1.458009e-10 | -9.83624 | 0.8527098 | r030 | https://doi.org/10.1016/j.matdes.2022.111291 | 2022
s123 | 1200 | 24 | NaN | NaN | NaN | 0 | 46 | 9 | 5 | 30 | 6 | 0 | 0 | 0 | 0 | 0 | 0 | 2 | 2 | 0 | 0 | 0 | 0 | 0 | 0 | 0 | 0 | 1000 | 5.160457e-10 | -9.287312 | 0.9882852 | r030 | https://doi.org/10.1016/j.matdes.2022.111291 | 2022
s124 | 1200 | 24 | NaN | NaN | NaN | 0 | 44 | 9 | 5 | 30 | 8 | 0 | 0 | 0 | 0 | 0 | 0 | 2 | 2 | 0 | 0 | 0 | 0 | 0 | 0 | 0 | 0 | 900 | 8.79547e-12 | -11.05574 | 0.943904 | r030 | https://doi.org/10.1016/j.matdes.2022.111291 | 2022
s125 | 1200 | 24 | NaN | NaN | NaN | 0 | 44 | 9 | 5 | 30 | 8 | 0 | 0 | 0 | 0 | 0 | 0 | 2 | 2 | 0 | 0 | 0 | 0 | 0 | 0 | 0 | 0 | 1000 | 5.269861e-11 | -10.2782 | 0.9951333 | r030 | https://doi.org/10.1016/j.matdes.2022.111291 | 2022
s126 | 1200 | 24 | NaN | NaN | NaN | 0 | 42 | 9 | 5 | 30 | 10 | 0 | 0 | 0 | 0 | 0 | 0 | 2 | 2 | 0 | 0 | 0 | 0 | 0 | 0 | 0 | 0 | 900 | 9.630851e-12 | -11.01634 | 0.9857577 | r030 | https://doi.org/10.1016/j.matdes.2022.111291 | 2022
s127 | 1200 | 24 | NaN | NaN | NaN | 0 | 42 | 9 | 5 | 30 | 10 | 0 | 0 | 0 | 0 | 0 | 0 | 2 | 2 | 0 | 0 | 0 | 0 | 0 | 0 | 0 | 0 | 1000 | 1.124544e-10 | -9.949023 | 0.9864035 | r030 | https://doi.org/10.1016/j.matdes.2022.111291 | 2022
s128 | NaN | NaN | NaN | NaN | NaN | 0 | 82.4 | 8.5 | 9.1 | 0 | 0 | 0 | 0 | 0 | 0 | 0 | 0 | 0 | 0 | 0 | 0 | 0 | 0 | 0 | 0 | 0 | 0 | 900 | 9.729161e-10 | -9.011925 | 0.9974135 | r033 | https://doi.org/10.1016/j.corsci.2022.110674 | 2022
s129 | 1250 | 16 | NaN | NaN | 900 | 100 | 81.8 | 8.4 | 9.2 | 0 | 0 | 0 | 0 | 0 | 0 | 0 | 0 | 0 | 0 | 0.6 | 0 | 0 | 0 | 0 | 0 | 0 | 0 | 900 | 5.442053e-10 | -9.264237 | 0.998204 | r033 | https://doi.org/10.1016/j.corsci.2022.110674 | 2022
s130 | NaN | NaN | NaN | NaN | NaN | 0 | 81.8 | 8.4 | 9.2 | 0 | 0 | 0 | 0 | 0 | 0 | 0 | 0 | 0 | 0 | 0.6 | 0 | 0 | 0 | 0 | 0 | 0 | 0 | 900 | 4.239548e-10 | -9.37268 | 0.9825136 | r033 | https://doi.org/10.1016/j.corsci.2022.110674 | 2022
s131 | NaN | NaN | NaN | NaN | NaN | 0 | 62.5 | 8.6 | 9.2 | 19.7 | 0 | 0 | 0 | 0 | 0 | 0 | 0 | 0 | 0 | 0 | 0 | 0 | 0 | 0 | 0 | 0 | 0 | 900 | 7.743867e-10 | -9.111042 | 0.998463 | r033 | https://doi.org/10.1016/j.corsci.2022.110674 | 2022
s132 | NaN | NaN | NaN | NaN | NaN | 0 | 62.1 | 8.5 | 9.1 | 19.8 | 0 | 0 | 0 | 0 | 0 | 0 | 0 | 0 | 0 | 0.5 | 0 | 0 | 0 | 0 | 0 | 0 | 0 | 900 | 1.955758e-10 | -9.708685 | 0.9507975 | r033 | https://doi.org/10.1016/j.corsci.2022.110674 | 2022
s133 | 1300 | 24 | NaN | NaN | 736 | 200 | 86 | 7 | 5 | 0 | 0 | 0 | 0 | 0 | 0 | 0 | 0 | 0 | 0 | 0 | 2 | 0 | 0 | 0 | 0 | 0 | 0 | 800 | 1.770702e-10 | -9.751855 | 0.9958966 | r037 | https://doi.org/10.1016/j.corsci.2014.03.002 | 2014
s134 | 1300 | 24 | NaN | NaN | 741 | 200 | 81 | 7 | 3 | 6 | 0 | 0 | 0 | 0 | 0 | 0 | 0 | 0 | 0 | 0 | 3 | 0 | 0 | 0 | 0 | 0 | 0 | 800 | 1.723989e-10 | -9.763465 | 0.9965545 | r037 | https://doi.org/10.1016/j.corsci.2014.03.002 | 2014
s135 | 1300 | 24 | NaN | NaN | 790 | 200 | 86 | 6 | 6 | 0 | 0 | 0 | 0 | 0 | 0 | 0 | 0 | 0 | 2 | 0 | 0 | 0 | 0 | 0 | 0 | 0 | 0 | 800 | 1.451314e-10 | -9.838238 | 0.9839861 | r037 | https://doi.org/10.1016/j.corsci.2014.03.002 | 2014
s136 | 1300 | 24 | NaN | NaN | 715 | 200 | 86 | 7 | 5 | 0 | 0 | 2 | 0 | 0 | 0 | 0 | 0 | 0 | 0 | 0 | 0 | 0 | 0 | 0 | 0 | 0 | 0 | 800 | 1.215754e-10 | -9.915154 | 0.9936534 | r037 | https://doi.org/10.1016/j.corsci.2014.03.002 | 2014
s137 | 1300 | 24 | NaN | NaN | 765 | 200 | 86 | 7 | 7 | 0 | 0 | 0 | 0 | 0 | 0 | 0 | 0 | 0 | 0 | 0 | 0 | 0 | 0 | 0 | 0 | 0 | 0 | 800 | 1.039552e-10 | -9.983154 | 0.9851305 | r037 | https://doi.org/10.1016/j.corsci.2014.03.002 | 2014
s138 | 1300 | 24 | NaN | NaN | 900 | 200 | 86 | 7 | 5 | 0 | 0 | 0 | 0 | 0 | 0 | 0 | 0 | 2 | 0 | 0 | 0 | 0 | 0 | 0 | 0 | 0 | 0 | 800 | 9.334092e-11 | -10.02993 | 0.9741595 | r037 | https://doi.org/10.1016/j.corsci.2014.03.002 | 2014
s139 | 1300 | 24 | NaN | NaN | 790 | 200 | 66 | 7 | 7 | 20 | 0 | 0 | 0 | 0 | 0 | 0 | 0 | 0 | 0 | 0 | 0 | 0 | 0 | 0 | 0 | 0 | 0 | 800 | 9.183843e-11 | -10.03698 | 0.9535016 | r037 | https://doi.org/10.1016/j.corsci.2014.03.002 | 2014
s140 | 1300 | 24 | NaN | NaN | 794 | 200 | 85 | 7 | 7 | 0 | 0 | 0 | 0 | 0 | 0 | 0 | 1 | 0 | 0 | 0 | 0 | 0 | 0 | 0 | 0 | 0 | 0 | 800 | 4.05271e-11 | -10.39225 | 0.9720873 | r037 | https://doi.org/10.1016/j.corsci.2014.03.002 | 2014
s141 | 1300 | 24 | NaN | NaN | 689 | 200 | 66 | 7 | 7 | 0 | 0 | 0 | 20 | 0 | 0 | 0 | 0 | 0 | 0 | 0 | 0 | 0 | 0 | 0 | 0 | 0 | 0 | 800 | 1.040225e-11 | -10.98287 | 0.8653274 | r037 | https://doi.org/10.1016/j.corsci.2014.03.002 | 2014
s142 | 1300 | 24 | NaN | NaN | 772 | 200 | 76 | 7 | 7 | 0 | 10 | 0 | 0 | 0 | 0 | 0 | 0 | 0 | 0 | 0 | 0 | 0 | 0 | 0 | 0 | 0 | 0 | 800 | 1.074756e-12 | -11.96869 | 0.7349266 | r037 | https://doi.org/10.1016/j.corsci.2014.03.002 | 2014
s143 | 1300 | 12 | NaN | NaN | 900 | 200 | 81.4 | 9.6 | 9 | 0 | 0 | 0 | 0 | 0 | 0 | 0 | 0 | 0 | 0 | 0 | 0 | 0 | 0 | 0 | 0 | 0 | 0 | 900 | 1.563956e-10 | -9.805775 | 0.9913508 | r038 | https://doi.org/10.1016/j.corsci.2018.02.020 | 2018
s145 | 1200 | 24 | NaN | NaN | 900 | 50 | 45.9 | 9.6 | 0 | 29.7 | 8.2 | 4.8 | 0 | 1.8 | 0 | 0 | 0 | 0 | 0 | 0 | 0 | 0 | 0 | 0 | 0 | 0 | 0 | 900 | 7.039183e-12 | -11.15248 | 0.9530016 | r044 | https://doi.org/10.1007/s11661-021-06445-9 | 2021
s146 | 1200 | 24 | NaN | NaN | 900 | 50 | 43.3 | 9.5 | 0 | 30.7 | 7.8 | 4.7 | 0 | 1.9 | 0 | 0 | 0 | 0 | 2.1 | 0 | 0 | 0 | 0 | 0 | 0 | 0 | 0 | 900 | 1.387019e-11 | -10.85792 | 0.8303165 | r044 | https://doi.org/10.1007/s11661-021-06445-9 | 2021
s147 | 1200 | 24 | NaN | NaN | 900 | 50 | 40.9 | 9.7 | 0 | 30.4 | 8.1 | 5.1 | 0 | 1.9 | 0 | 0 | 0 | 0 | 3.9 | 0 | 0 | 0 | 0 | 0 | 0 | 0 | 0 | 900 | 1.752703e-11 | -10.75629 | 0.9839283 | r044 | https://doi.org/10.1007/s11661-021-06445-9 | 2021
s148 | 1120 | 12 | NaN | NaN | 845 | 24 | 8.16 | 7.16 | 0.8 | 60.55 | 17.5 | 0.05 | 0 | 0.55 | 0.53 | 0 | 0.01 | 0.54 | 4.08 | 0 | 0 | 0.05 | 0.02 | 0 | 0 | 0 | 0 | 900 | 2.759159e-12 | -11.55922 | 0.9966498 | r046 | https://doi.org/10.1007/s11665-017-2954-6 | 2017
s149 | 1280 | 8 | 1050 | 5 | 900 | 16 | 45.01 | 7.86 | 4.99 | 32.45 | 5.9 | 0 | 0 | 0 | 0 | 0.09 | 0.18 | 1.4 | 2.12 | 0 | 0 | 0 | 0 | 0 | 0 | 0 | 0 | 1050 | 4.344439e-11 | -10.36207 | 0.99817 | r050 | https://doi.org/10.1007/s11085-023-10183-1 | 2024
s150 | 1280 | 8 | 1050 | 5 | 900 | 16 | 45.01 | 7.86 | 4.99 | 32.45 | 5.9 | 0 | 0 | 0 | 0 | 0.09 | 0.18 | 1.4 | 2.12 | 0 | 0 | 0 | 0 | 0 | 0 | 0 | 0 | 1150 | 4.05089e-10 | -9.39245 | 0.8852348 | r050 | https://doi.org/10.1007/s11085-023-10183-1 | 2024
s151 | 1280 | 8 | 1050 | 5 | 900 | 16 | 46.15 | 7.87 | 3.12 | 33.33 | 5.79 | 0 | 0 | 0 | 0 | 0.1 | 0.17 | 1.39 | 2.08 | 0 | 0 | 0 | 0 | 0 | 0 | 0 | 0 | 1050 | 5.218543e-12 | -11.28245 | 0.6582232 | r050 | https://doi.org/10.1007/s11085-023-10183-1 | 2024
s152 | 1280 | 8 | 1050 | 5 | 900 | 16 | 46.15 | 7.87 | 3.12 | 33.33 | 5.79 | 0 | 0 | 0 | 0 | 0.1 | 0.17 | 1.39 | 2.08 | 0 | 0 | 0 | 0 | 0 | 0 | 0 | 0 | 1150 | 5.394035e-11 | -10.26809 | 0.588968 | r050 | https://doi.org/10.1007/s11085-023-10183-1 | 2024
s153 | 1280 | 8 | 1050 | 5 | 900 | 16 | 42.49 | 7.77 | 4.97 | 34.66 | 6 | 0 | 0 | 0 | 0 | 0.09 | 0.21 | 1.72 | 2.09 | 0 | 0 | 0 | 0 | 0 | 0 | 0 | 0 | 1050 | 1.667305e-12 | -11.77798 | 0.6988624 | r050 | https://doi.org/10.1007/s11085-023-10183-1 | 2024
s154 | 1280 | 8 | 1050 | 5 | 900 | 16 | 42.49 | 7.77 | 4.97 | 34.66 | 6 | 0 | 0 | 0 | 0 | 0.09 | 0.21 | 1.72 | 2.09 | 0 | 0 | 0 | 0 | 0 | 0 | 0 | 0 | 1150 | 7.723658e-12 | -11.11218 | 0.8416213 | r050 | https://doi.org/10.1007/s11085-023-10183-1 | 2024
s155 | 1280 | 8 | 1050 | 5 | 900 | 16 | 32.34 | 7.72 | 4.85 | 45.42 | 5.93 | 0 | 0 | 0 | 0 | 0.09 | 0.2 | 1.37 | 2.07 | 0 | 0 | 0 | 0 | 0 | 0 | 0 | 0 | 1050 | 8.420112e-12 | -11.07468 | 0.909762 | r050 | https://doi.org/10.1007/s11085-023-10183-1 | 2024
s156 | 1280 | 8 | 1050 | 5 | 900 | 16 | 32.34 | 7.72 | 4.85 | 45.42 | 5.93 | 0 | 0 | 0 | 0 | 0.09 | 0.2 | 1.37 | 2.07 | 0 | 0 | 0 | 0 | 0 | 0 | 0 | 0 | 1150 | 1.685009e-10 | -9.773398 | 0.766032 | r050 | https://doi.org/10.1007/s11085-023-10183-1 | 2024
s157 | 1280 | 8 | 1050 | 5 | 900 | 16 | 33.78 | 7.7 | 2.95 | 46.19 | 5.68 | 0 | 0 | 0 | 0 | 0.09 | 0.2 | 1.36 | 2.06 | 0 | 0 | 0 | 0 | 0 | 0 | 0 | 0 | 1050 | 2.573891e-12 | -11.58941 | 0.6270991 | r050 | https://doi.org/10.1007/s11085-023-10183-1 | 2024
s158 | 1280 | 8 | 1050 | 5 | 900 | 16 | 33.78 | 7.7 | 2.95 | 46.19 | 5.68 | 0 | 0 | 0 | 0 | 0.09 | 0.2 | 1.36 | 2.06 | 0 | 0 | 0 | 0 | 0 | 0 | 0 | 0 | 1150 | 5.413988e-11 | -10.26648 | 0.5487377 | r050 | https://doi.org/10.1007/s11085-023-10183-1 | 2024
s159 | 1280 | 8 | 1050 | 5 | 900 | 16 | 30.94 | 7.8 | 4.87 | 46.11 | 5.95 | 0 | 0 | 0 | 0 | 0.1 | 0.23 | 1.92 | 2.08 | 0 | 0 | 0 | 0 | 0 | 0 | 0 | 0 | 1050 | 1.599518e-12 | -11.79601 | 0.7697358 | r050 | https://doi.org/10.1007/s11085-023-10183-1 | 2024
s160 | 1280 | 8 | 1050 | 5 | 900 | 16 | 30.94 | 7.8 | 4.87 | 46.11 | 5.95 | 0 | 0 | 0 | 0 | 0.1 | 0.23 | 1.92 | 2.08 | 0 | 0 | 0 | 0 | 0 | 0 | 0 | 0 | 1150 | 7.040011e-12 | -11.15243 | 0.7825691 | r050 | https://doi.org/10.1007/s11085-023-10183-1 | 2024
s161 | 1200 | 2 | NaN | NaN | NaN | 0 | 31.57 | 4.26 | 0 | 35.07 | 19.66 | 4.86 | 1.67 | 1.92 | 0 | 0 | 0 | 0 | 0.99 | 0 | 0 | 0 | 0 | 0 | 0 | 0 | 0 | 900 | 6.424403e-12 | -11.19217 | 0.9744041 | r054 | https://doi.org/10.1016/j.jallcom.2018.06.275 | 2018
s162 | 1200 | 2 | NaN | NaN | NaN | 0 | 31.57 | 4.26 | 0 | 35.07 | 19.66 | 4.86 | 1.67 | 1.92 | 0 | 0 | 0 | 0 | 0.99 | 0 | 0 | 0 | 0 | 0 | 0 | 0 | 0 | 800 | 7.91934e-13 | -12.10131 | 0.9683662 | r054 | https://doi.org/10.1016/j.jallcom.2018.06.275 | 2018
s163 | 1200 | 2 | NaN | NaN | NaN | 0 | 31.57 | 4.26 | 0 | 35.07 | 19.66 | 4.86 | 1.67 | 1.92 | 0 | 0 | 0 | 0 | 0.99 | 0 | 0 | 0 | 0 | 0 | 0 | 0 | 0 | 700 | 3.179486e-14 | -13.49764 | 0.8655538 | r054 | https://doi.org/10.1016/j.jallcom.2018.06.275 | 2018
s164 | 1200 | 72 | NaN | NaN | NaN | 0 | 47.995 | 8.66 | 5.79 | 29.15 | 6.43 | 0 | 0 | 0 | 0.115 | 0 | 0 | 0 | 1.86 | 0 | 0 | 0 | 0 | 0 | 0 | 0 | 0 | 900 | 2.534899e-11 | -10.59604 | 0.9780783 | r057 | https://doi.org/10.1007/s42243-020-00379-z | 2020
s165 | 1200 | 72 | NaN | NaN | NaN | 0 | 46.906 | 9.5 | 5.65 | 28.72 | 6.38 | 0 | 0 | 0 | 0.124 | 0 | 0 | 0 | 2.72 | 0 | 0 | 0 | 0 | 0 | 0 | 0 | 0 | 900 | 1.67087e-11 | -10.77706 | 0.8410814 | r057 | https://doi.org/10.1007/s42243-020-00379-z | 2020
s166 | 1050 | 10 | NaN | NaN | NaN | 0 | 0 | 3.6 | 0 | 96.4 | 0 | 0 | 0 | 0 | 0 | 0 | 0 | 0 | 0 | 0 | 0 | 0 | 0 | 0 | 0 | 0 | 0 | 1100 | 4.545367e-09 | -8.342431 | 0.9991857 | r058 | https://doi.org/10.1016/j.corsci.2008.10.023 | 2009
s167 | 1050 | 10 | NaN | NaN | NaN | 0 | 0 | 4.3 | 0 | 93.5 | 0 | 0 | 0 | 0 | 0 | 0 | 2.2 | 0 | 0 | 0 | 0 | 0 | 0 | 0 | 0 | 0 | 0 | 1100 | 8.435717e-10 | -9.073878 | 0.9962903 | r058 | https://doi.org/10.1016/j.corsci.2008.10.023 | 2009
s168 | 1050 | 10 | NaN | NaN | NaN | 0 | 0 | 3.4 | 0 | 86.6 | 10 | 0 | 0 | 0 | 0 | 0 | 0 | 0 | 0 | 0 | 0 | 0 | 0 | 0 | 0 | 0 | 0 | 1100 | 4.163931e-10 | -9.380496 | 0.8528967 | r058 | https://doi.org/10.1016/j.corsci.2008.10.023 | 2009
s169 | 1050 | 10 | NaN | NaN | NaN | 0 | 0 | 3.4 | 0 | 84.5 | 10 | 0 | 0 | 0 | 0 | 0 | 2.1 | 0 | 0 | 0 | 0 | 0 | 0 | 0 | 0 | 0 | 0 | 1100 | 1.839316e-11 | -10.73534 | 0.9867648 | r058 | https://doi.org/10.1016/j.corsci.2008.10.023 | 2009
s170 | 1050 | 10 | NaN | NaN | NaN | 0 | 0 | 3.4 | 0 | 83 | 9.9 | 0 | 0 | 0 | 0 | 0 | 3.7 | 0 | 0 | 0 | 0 | 0 | 0 | 0 | 0 | 0 | 0 | 1100 | 1.381109e-11 | -10.85977 | 0.9991065 | r058 | https://doi.org/10.1016/j.corsci.2008.10.023 | 2009
s171 | 1050 | 10 | NaN | NaN | NaN | 0 | 0 | 3.5 | 0 | 81.2 | 9.9 | 0 | 0 | 0 | 0 | 0 | 5.4 | 0 | 0 | 0 | 0 | 0 | 0 | 0 | 0 | 0 | 0 | 1100 | 4.02475e-12 | -11.39526 | 0.998762 | r058 | https://doi.org/10.1016/j.corsci.2008.10.023 | 2009
s172 | 1200 | 1 | NaN | NaN | NaN | 0 | 63.22 | 10.45 | 0 | 0 | 21.68 | 2.94 | 0 | 0 | 0 | 0.76 | 0 | 0 | 0 | 0.95 | 0 | 0 | 0 | 0 | 0 | 0 | 0 | 1000 | 3.223403e-12 | -11.49169 | 0.8851696 | r060 | https://doi.org/10.1016/j.corsci.2017.01.015 | 2017
s173 | 1200 | 1 | NaN | NaN | NaN | 0 | 63.22 | 10.45 | 0 | 0 | 21.68 | 2.94 | 0 | 0 | 0 | 0.76 | 0 | 0 | 0 | 0.95 | 0 | 0 | 0 | 0 | 0 | 0 | 0 | 900 | 8.616143e-13 | -12.06469 | 0.959265 | r060 | https://doi.org/10.1016/j.corsci.2017.01.015 | 2017
s174 | 1200 | 1 | NaN | NaN | NaN | 0 | 55.31 | 19.77 | 0 | 0 | 20.52 | 2.78 | 0 | 0 | 0 | 0.72 | 0 | 0 | 0 | 0.9 | 0 | 0 | 0 | 0 | 0 | 0 | 0 | 1000 | 3.5826e-13 | -12.4458 | 0.8359227 | r060 | https://doi.org/10.1016/j.corsci.2017.01.015 | 2017
s175 | 1200 | 1 | NaN | NaN | NaN | 0 | 55.31 | 19.77 | 0 | 0 | 20.52 | 2.78 | 0 | 0 | 0 | 0.72 | 0 | 0 | 0 | 0.9 | 0 | 0 | 0 | 0 | 0 | 0 | 0 | 900 | 7.164535e-13 | -12.14481 | 0.9968298 | r060 | https://doi.org/10.1016/j.corsci.2017.01.015 | 2017
s176 | 1180 | 4 | NaN | NaN | 760 | 16 | 12.88 | 6.55 | 0.95 | 58.27 | 13.69 | 1.76 | 0 | 0 | 0 | 0.07 | 0 | 1 | 4.83 | 0 | 0 | 0 | 0 | 0 | 0 | 0 | 0 | 900 | 4.673045e-13 | -12.3304 | 0.9707379 | r062 | https://doi.org/10.1016/j.jallcom.2022.164071 | 2022
s177 | 1180 | 4 | NaN | NaN | 760 | 16 | 13.13 | 6.73 | 1.94 | 56.93 | 13.52 | 1.8 | 0 | 0 | 0 | 0.07 | 0 | 0.99 | 4.89 | 0 | 0 | 0 | 0 | 0 | 0 | 0 | 0 | 900 | 3.536773e-13 | -12.45139 | 0.9717328 | r062 | https://doi.org/10.1016/j.jallcom.2022.164071 | 2022
s178 | 1180 | 4 | NaN | NaN | 760 | 16 | 13.14 | 6.67 | 0.96 | 55.7 | 13.74 | 3.69 | 0 | 0 | 0 | 0.06 | 0 | 1.01 | 5.03 | 0 | 0 | 0 | 0 | 0 | 0 | 0 | 0 | 900 | 4.201336e-13 | -12.37661 | 0.9901205 | r062 | https://doi.org/10.1016/j.jallcom.2022.164071 | 2022
s179 | 1180 | 4 | NaN | NaN | 760 | 16 | 13.29 | 6.93 | 0.98 | 55.23 | 13.92 | 1.82 | 0 | 0 | 0 | 0.07 | 0 | 2.67 | 5.09 | 0 | 0 | 0 | 0 | 0 | 0 | 0 | 0 | 900 | 2.752521e-13 | -12.56027 | 0.9537292 | r062 | https://doi.org/10.1016/j.jallcom.2022.164071 | 2022
s180 | 1180 | 4 | NaN | NaN | 760 | 16 | 13.08 | 6.54 | 0.97 | 55.3 | 13.56 | 1.85 | 0 | 2.55 | 0 | 0.07 | 0 | 0.98 | 5.1 | 0 | 0 | 0 | 0 | 0 | 0 | 0 | 0 | 900 | 5.905202e-11 | -10.22877 | 0.8324409 | r062 | https://doi.org/10.1016/j.jallcom.2022.164071 | 2022
s181 | 1180 | 4 | NaN | NaN | 760 | 16 | 12.93 | 6.61 | 0.93 | 57.38 | 13.62 | 1.78 | 0 | 0 | 0 | 0.66 | 0 | 1.01 | 5.08 | 0 | 0 | 0 | 0 | 0 | 0 | 0 | 0 | 900 | 1.045805e-12 | -11.98055 | 0.9961433 | r062 | https://doi.org/10.1016/j.jallcom.2022.164071 | 2022
s182 | 1270 | 24 | NaN | NaN | 1000 | 50 | 45.2 | 11.3 | 3.1 | 30.6 | 5.2 | 0 | 0 | 0 | 0 | 0 | 0 | 0.8 | 3.8 | 0 | 0 | 0 | 0 | 0 | 0 | 0 | 0 | 700 | 1.742871e-13 | -12.75873 | 0.9518369 | r063 | https://doi.org/10.1007/s11085-023-10214-x | 2024
s183 | 1270 | 24 | NaN | NaN | 1000 | 50 | 45.2 | 11.3 | 3.1 | 30.6 | 5.2 | 0 | 0 | 0 | 0 | 0 | 0 | 0.8 | 3.8 | 0 | 0 | 0 | 0 | 0 | 0 | 0 | 0 | 900 | 7.723619e-13 | -12.11218 | 0.9986445 | r063 | https://doi.org/10.1007/s11085-023-10214-x | 2024
s184 | 1070 | 4 | 650 | 24 | 760 | 16 | 24.79 | 4.51 | 0.38 | 49.48 | 14.61 | 1.71 | 0 | 1.31 | 0 | 0 | 0 | 0.67 | 2.54 | 0 | 0 | 0 | 0 | 0 | 0 | 0 | 0 | 900 | 3.286816e-12 | -11.48322 | 0.9718296 | r065 | https://doi.org/10.1016/j.corsci.2023.111800 | 2024
s185 | 1070 | 4 | 650 | 24 | 760 | 16 | 24.79 | 4.51 | 0.38 | 49.48 | 14.61 | 1.71 | 0 | 1.31 | 0 | 0 | 0 | 0.67 | 2.54 | 0 | 0 | 0 | 0 | 0 | 0 | 0 | 0 | 1000 | 1.043019e-11 | -10.98171 | 0.9976726 | r065 | https://doi.org/10.1016/j.corsci.2023.111800 | 2024
s186 | 1070 | 4 | 650 | 24 | 760 | 16 | 24.79 | 4.51 | 0.38 | 49.48 | 14.61 | 1.71 | 0 | 1.31 | 0 | 0 | 0 | 0.67 | 2.54 | 0 | 0 | 0 | 0 | 0 | 0 | 0 | 0 | 1100 | 4.092707e-11 | -10.38799 | 0.9968804 | r065 | https://doi.org/10.1016/j.corsci.2023.111800 | 2024
s187 | 1200 | 20 | NaN | NaN | 900 | 50 | 52.4 | 9.2 | 0 | 29.7 | 4.9 | 0 | 0 | 0 | 0 | 0 | 0 | 2 | 1.8 | 0 | 0 | 0 | 0 | 0 | 0 | 0 | 0 | 950 | 9.444709e-11 | -10.02481 | 0.6358505 | r066 | https://doi.org/10.1016/j.corsci.2021.109928 | 2022
s188 | 1200 | 20 | NaN | NaN | 900 | 50 | 52.4 | 9.2 | 0 | 29.7 | 4.9 | 0 | 0 | 0 | 0 | 0 | 0 | 2 | 1.8 | 0 | 0 | 0 | 0 | 0 | 0 | 0 | 0 | 900 | 2.219759e-11 | -10.65369 | 0.6603914 | r066 | https://doi.org/10.1016/j.corsci.2021.109928 | 2022
s189 | 1200 | 20 | NaN | NaN | 900 | 50 | 52.4 | 9.2 | 0 | 29.7 | 4.9 | 0 | 0 | 0 | 0 | 0 | 0 | 2 | 1.8 | 0 | 0 | 0 | 0 | 0 | 0 | 0 | 0 | 800 | 1.339815e-11 | -10.87296 | 0.9706382 | r066 | https://doi.org/10.1016/j.corsci.2021.109928 | 2022
s190 | 1200 | 20 | NaN | NaN | 900 | 50 | 51 | 8.9 | 0 | 29.4 | 4.7 | 0 | 0 | 0 | 0 | 0 | 0 | 2.1 | 3.9 | 0 | 0 | 0 | 0 | 0 | 0 | 0 | 0 | 950 | 2.167186e-12 | -11.6641 | 0.599084 | r066 | https://doi.org/10.1016/j.corsci.2021.109928 | 2022
s191 | 1200 | 20 | NaN | NaN | 900 | 50 | 51 | 8.9 | 0 | 29.4 | 4.7 | 0 | 0 | 0 | 0 | 0 | 0 | 2.1 | 3.9 | 0 | 0 | 0 | 0 | 0 | 0 | 0 | 0 | 900 | 7.989173e-13 | -12.0975 | 0.5793978 | r066 | https://doi.org/10.1016/j.corsci.2021.109928 | 2022
s192 | 1200 | 20 | NaN | NaN | 900 | 50 | 51 | 8.9 | 0 | 29.4 | 4.7 | 0 | 0 | 0 | 0 | 0 | 0 | 2.1 | 3.9 | 0 | 0 | 0 | 0 | 0 | 0 | 0 | 0 | 800 | 3.988155e-13 | -12.39923 | 0.5878979 | r066 | https://doi.org/10.1016/j.corsci.2021.109928 | 2022
s193 | 1075 | 4 | NaN | NaN | 900 | 5 | 47.83 | 5.5 | 2 | 30 | 12 | 1.5 | 0 | 0 | 0.08 | 0 | 0 | 1 | 0 | 0 | 0 | 0.08 | 0.01 | 0 | 0 | 0 | 0 | 900 | 1.321354e-12 | -11.87898 | 0.996267 | r071 | https://doi.org/10.1108/ACMM-03-2022-2621 | 2022
s194 | 1075 | 4 | NaN | NaN | 900 | 5 | 47.58 | 5.5 | 2 | 30 | 12 | 1.5 | 0 | 0 | 0.08 | 0.05 | 0.2 | 1 | 0 | 0 | 0 | 0.08 | 0.01 | 0 | 0 | 0 | 0 | 900 | 4.847665e-13 | -12.31447 | 0.9854994 | r071 | https://doi.org/10.1108/ACMM-03-2022-2621 | 2022
s195 | 1075 | 4 | NaN | NaN | 900 | 5 | 46.43 | 5.5 | 2 | 30 | 12 | 1.5 | 0 | 0 | 0.08 | 1 | 0.4 | 1 | 0 | 0 | 0 | 0.08 | 0.01 | 0 | 0 | 0 | 0 | 900 | 5.701333e-13 | -12.24402 | 0.9898769 | r071 | https://doi.org/10.1108/ACMM-03-2022-2621 | 2022
s197 | 1260 | 1 | NaN | NaN | NaN | 0 | 0 | 1.02 | 6.03 | 65.496 | 26.01 | 0.79 | 0 | 0 | 0.64 | 0 | 0 | 0 | 0 | 0 | 0 | 0.013 | 0 | 0 | 0 | 0.001 | 0 | 900 | 1.205132e-13 | -12.91897 | 0.8969126 | r078 | https://doi.org/10.1016/j.jmrt.2024.06.127 | 2024
s198 | 1190 | 20 | NaN | NaN | NaN | 0 | 15.51 | 10.58 | 3.17 | 56.54 | 9.38 | 0.9 | 0 | 0.99 | 0 | 0 | 0 | 0 | 2.93 | 0 | 0 | 0 | 0 | 0 | 0 | 0 | 0 | 900 | 3.028396e-12 | -11.51879 | 0.9107941 | r080 | https://doi.org/10.1016/j.vacuum.2023.112752 | 2024
s199 | 1190 | 20 | NaN | NaN | NaN | 0 | 15.51 | 10.58 | 3.17 | 56.54 | 9.38 | 0.9 | 0 | 0.99 | 0 | 0 | 0 | 0 | 2.93 | 0 | 0 | 0 | 0 | 0 | 0 | 0 | 0 | 1000 | 1.433822e-11 | -10.8435 | 0.9784542 | r080 | https://doi.org/10.1016/j.vacuum.2023.112752 | 2024
s200 | 1190 | 20 | NaN | NaN | NaN | 0 | 15.51 | 10.58 | 3.17 | 56.54 | 9.38 | 0.9 | 0 | 0.99 | 0 | 0 | 0 | 0 | 2.93 | 0 | 0 | 0 | 0 | 0 | 0 | 0 | 0 | 1100 | 7.755015e-11 | -10.11042 | 0.8211647 | r080 | https://doi.org/10.1016/j.vacuum.2023.112752 | 2024
s201 | 1200 | 6 | 843 | 2 | 800 | 2 | 19.8 | 10.34 | 1.47 | 48.85 | 13.11 | 1.75 | 0 | 0.02 | 0.15 | 0 | 0 | 1.78 | 1.84 | 0 | 0 | 0.2 | 0.07 | 0.62 | 0 | 0 | 0 | 800 | 8.860769e-14 | -13.05253 | 0.9794024 | r082 | https://doi.org/10.1007/s11085-023-10218-7 | 2024
s202 | 1200 | 6 | 843 | 2 | 800 | 2 | 19.48 | 9.48 | 1.47 | 49.14 | 13.18 | 1.77 | 0 | 0.72 | 0.15 | 0 | 0 | 1.81 | 1.89 | 0 | 0 | 0.2 | 0.07 | 0.64 | 0 | 0 | 0 | 800 | 3.230916e-14 | -13.49067 | 0.9992009 | r082 | https://doi.org/10.1007/s11085-023-10218-7 | 2024
s203 | 1200 | 6 | 843 | 2 | 800 | 2 | 19.73 | 10.89 | 1.46 | 48.69 | 13 | 1.89 | 0 | 1 | 0.15 | 0 | 0 | 0.26 | 1.93 | 0 | 0 | 0.2 | 0.17 | 0.63 | 0 | 0 | 0 | 800 | 9.742589e-14 | -13.01133 | 0.9979421 | r082 | https://doi.org/10.1007/s11085-023-10218-7 | 2024
s204 | 1200 | 6 | 843 | 2 | 800 | 2 | 19.73 | 9.72 | 1.48 | 48.91 | 13.1 | 1.77 | 0 | 0.93 | 0.15 | 0 | 0 | 1.4 | 1.89 | 0 | 0 | 0.2 | 0.09 | 0.63 | 0 | 0 | 0 | 800 | 3.263937e-14 | -13.48626 | 0.9992796 | r082 | https://doi.org/10.1007/s11085-023-10218-7 | 2024
s205 | 1200 | 6 | 843 | 2 | 800 | 2 | 19.65 | 11.31 | 1.48 | 48.98 | 13.09 | 1.74 | 0 | 0.91 | 0.15 | 0 | 0 | 1.8 | 0.03 | 0 | 0 | 0.2 | 0.04 | 0.62 | 0 | 0 | 0 | 800 | 2.177174e-14 | -13.66211 | 0.9986582 | r082 | https://doi.org/10.1007/s11085-023-10218-7 | 2024
s206 | 1200 | 6 | 843 | 2 | 800 | 2 | 19.68 | 9.83 | 1.47 | 49.06 | 13.04 | 1.76 | 0 | 0.89 | 0.15 | 0 | 0 | 1.81 | 1.43 | 0 | 0 | 0.2 | 0.06 | 0.62 | 0 | 0 | 0 | 800 | 2.438839e-14 | -13.61282 | 0.9982604 | r082 | https://doi.org/10.1007/s11085-023-10218-7 | 2024
s207 | 1200 | 6 | 843 | 2 | 800 | 2 | 19.25 | 9.41 | 1.25 | 49.56 | 13.18 | 1.79 | 0 | 1.02 | 0.15 | 0 | 0 | 1.63 | 1.91 | 0 | 0 | 0.2 | 0.06 | 0.59 | 0 | 0 | 0 | 800 | 1.782171e-14 | -13.74905 | 0.9733317 | r082 | https://doi.org/10.1007/s11085-023-10218-7 | 2024
s208 | 1325 | 8 | 1100 | 6 | 870 | 24 | 8.29 | 13.36 | 1.76 | 65.05 | 5.4 | 3.37 | 0 | 0 | 0 | 0 | 0 | 1.79 | 0 | 0 | 0 | 0 | 0 | 0 | 0 | 0 | 0.98 | 1200 | 1.01365e-09 | -8.994112 | 0.9936338 | r083 | https://doi.org/10.1016/j.matchar.2024.113913 | 2024
s209 | 1325 | 8 | 1100 | 6 | 870 | 24 | 8.29 | 13.36 | 1.76 | 65.05 | 5.4 | 3.37 | 0 | 0 | 0 | 0 | 0 | 1.79 | 0 | 0 | 0 | 0 | 0 | 0 | 0 | 0 | 0.98 | 1150 | 2.802912e-10 | -9.552391 | 0.9920012 | r083 | https://doi.org/10.1016/j.matchar.2024.113913 | 2024
s210 | 1325 | 8 | 1100 | 6 | 870 | 24 | 8.29 | 13.36 | 1.76 | 65.05 | 5.4 | 3.37 | 0 | 0 | 0 | 0 | 0 | 1.79 | 0 | 0 | 0 | 0 | 0 | 0 | 0 | 0 | 0.98 | 1100 | 1.418972e-10 | -9.848026 | 0.9862657 | r083 | https://doi.org/10.1016/j.matchar.2024.113913 | 2024
s211 | 1250 | 12 | NaN | NaN | 800 | 100 | 54 | 10 | 0 | 30 | 0 | 0 | 0 | 0 | 0 | 0 | 0 | 6 | 0 | 0 | 0 | 0 | 0 | 0 | 0 | 0 | 0 | 1000 | 2.269471e-09 | -8.644075 | 0.98707 | r084 | https://doi.org/10.1016/j.matdes.2024.112673 | 2024
s212 | 1250 | 12 | NaN | NaN | 800 | 100 | 49 | 10 | 0 | 30 | 5 | 0 | 0 | 0 | 0 | 0 | 0 | 6 | 0 | 0 | 0 | 0 | 0 | 0 | 0 | 0 | 0 | 1000 | 1.572877e-09 | -8.803305 | 0.9702272 | r084 | https://doi.org/10.1016/j.matdes.2024.112673 | 2024
s213 | 1250 | 12 | NaN | NaN | 800 | 100 | 44 | 10 | 0 | 30 | 10 | 0 | 0 | 0 | 0 | 0 | 0 | 6 | 0 | 0 | 0 | 0 | 0 | 0 | 0 | 0 | 0 | 1000 | 3.386357e-12 | -11.47027 | 0.869184 | r084 | https://doi.org/10.1016/j.matdes.2024.112673 | 2024
s214 | 1170 | 1 | NaN | NaN | 760 | 16 | 17.9 | 6.3 | 0 | 50.96 | 16.5 | 3 | 0 | 0 | 0.13 | 0.16 | 0 | 0.63 | 4.3 | 0 | 0 | 0.08 | 0.04 | 0 | 0 | 0 | 0 | 800 | 1.620446e-13 | -12.79037 | 0.977176 | r086 | https://doi.org/10.1016/j.corsci.2023.111675 | 2024
s215 | 1250 | 12 | NaN | NaN | 900 | 360 | 34 | 10 | 0 | 40 | 12 | 0 | 0 | 0 | 0 | 0 | 0 | 4 | 0 | 0 | 0 | 0 | 0 | 0 | 0 | 0 | 0 | 1000 | 1.323029e-12 | -11.87843 | 0.9823837 | r089 | https://doi.org/10.1016/j.jmrt.2023.11.217 | 2023
s216 | 1250 | 12 | NaN | NaN | 900 | 360 | 33 | 10 | 0 | 40 | 12 | 0 | 0 | 0 | 0 | 0 | 0 | 4 | 0 | 0 | 1 | 0 | 0 | 0 | 0 | 0 | 0 | 1000 | 1.913754e-11 | -10.71811 | 0.981139 | r089 | https://doi.org/10.1016/j.jmrt.2023.11.217 | 2023
s217 | 1250 | 12 | NaN | NaN | 900 | 360 | 31 | 10 | 0 | 40 | 12 | 0 | 0 | 0 | 0 | 0 | 0 | 4 | 0 | 0 | 3 | 0 | 0 | 0 | 0 | 0 | 0 | 1000 | 1.326829e-10 | -9.877185 | 0.9688255 | r089 | https://doi.org/10.1016/j.jmrt.2023.11.217 | 2023
s218 | 1250 | 12 | NaN | NaN | 900 | 360 | 29 | 10 | 0 | 40 | 12 | 0 | 0 | 0 | 0 | 0 | 0 | 4 | 0 | 0 | 5 | 0 | 0 | 0 | 0 | 0 | 0 | 1000 | 1.605642e-10 | -9.794351 | 0.9841691 | r089 | https://doi.org/10.1016/j.jmrt.2023.11.217 | 2023
s219 | 1200 | 12 | NaN | NaN | 900 | 100 | 55.82 | 8.5 | 7 | 16 | 8 | 0.5 | 0 | 0 | 0 | 0 | 0 | 1.5 | 2.5 | 0 | 0 | 0.08 | 0.1 | 0 | 0 | 0 | 0 | 900 | 1.459269e-12 | -11.83586 | 0.9538092 | r090 | https://doi.org/10.1016/j.corsci.2019.05.036 | 2019
s220 | 1200 | 12 | NaN | NaN | 900 | 100 | 55.82 | 8.5 | 7 | 16 | 8 | 0.5 | 0 | 0 | 0 | 0 | 0 | 1.5 | 2.5 | 0 | 0 | 0.08 | 0.1 | 0 | 0 | 0 | 0 | 800 | 1.72386e-13 | -12.7635 | 0.993106 | r090 | https://doi.org/10.1016/j.corsci.2019.05.036 | 2019
s221 | 1200 | 12 | NaN | NaN | 900 | 100 | 51.82 | 8.5 | 7 | 20 | 8 | 0.5 | 0 | 0 | 0 | 0 | 0 | 1.5 | 2.5 | 0 | 0 | 0.08 | 0.1 | 0 | 0 | 0 | 0 | 900 | 1.546382e-12 | -11.81068 | 0.8327856 | r090 | https://doi.org/10.1016/j.corsci.2019.05.036 | 2019
s222 | 1200 | 12 | NaN | NaN | 900 | 100 | 51.82 | 8.5 | 7 | 20 | 8 | 0.5 | 0 | 0 | 0 | 0 | 0 | 1.5 | 2.5 | 0 | 0 | 0.08 | 0.1 | 0 | 0 | 0 | 0 | 800 | 1.550271e-13 | -12.80959 | 0.9823787 | r090 | https://doi.org/10.1016/j.corsci.2019.05.036 | 2019
s223 | 1200 | 12 | NaN | NaN | 900 | 100 | 47.82 | 8.5 | 7 | 24 | 8 | 0.5 | 0 | 0 | 0 | 0 | 0 | 1.5 | 2.5 | 0 | 0 | 0.08 | 0.1 | 0 | 0 | 0 | 0 | 900 | 1.129114e-12 | -11.94726 | 0.8526616 | r090 | https://doi.org/10.1016/j.corsci.2019.05.036 | 2019
s224 | 1200 | 12 | NaN | NaN | 900 | 100 | 47.82 | 8.5 | 7 | 24 | 8 | 0.5 | 0 | 0 | 0 | 0 | 0 | 1.5 | 2.5 | 0 | 0 | 0.08 | 0.1 | 0 | 0 | 0 | 0 | 800 | 1.56462e-13 | -12.80559 | 0.9899899 | r090 | https://doi.org/10.1016/j.corsci.2019.05.036 | 2019
s225 | NaN | NaN | NaN | NaN | NaN | 0 | 9.52 | 12.93 | 2.71 | 64.765 | 5.15 | 1.3 | 0 | 0.34 | 0 | 0.035 | 0 | 2.58 | 0 | 0 | 0 | 0 | 0 | 0 | 0 | 0 | 0.67 | 850 | 2.395838e-13 | -12.62054 | 0.8352982 | r091 | https://doi.org/10.1016/j.corsci.2021.109512 | 2021
s226 | NaN | NaN | NaN | NaN | NaN | 0 | 9.52 | 12.93 | 2.71 | 64.765 | 5.15 | 1.3 | 0 | 0.34 | 0 | 0.035 | 0 | 2.58 | 0 | 0 | 0 | 0 | 0 | 0 | 0 | 0 | 0.67 | 950 | 2.899409e-13 | -12.53769 | 0.6879172 | r091 | https://doi.org/10.1016/j.corsci.2021.109512 | 2021
s227 | NaN | NaN | NaN | NaN | NaN | 0 | 9.52 | 12.93 | 2.71 | 64.765 | 5.15 | 1.3 | 0 | 0.34 | 0 | 0.035 | 0 | 2.58 | 0 | 0 | 0 | 0 | 0 | 0 | 0 | 0 | 0.67 | 1050 | 3.701551e-13 | -12.43162 | 0.6413912 | r091 | https://doi.org/10.1016/j.corsci.2021.109512 | 2021
s228 | 1300 | 24 | NaN | NaN | 900 | 24 | 42.29 | 12.41 | 0 | 29.32 | 11.83 | 0 | 0 | 0 | 0 | 0 | 0 | 4.15 | 0 | 0 | 0 | 0 | 0 | 0 | 0 | 0 | 0 | 800 | 5.982097e-14 | -13.22315 | 0.9470263 | r095 | https://doi.org/10.1016/j.corsci.2023.111554 | 2023
s229 | 1300 | 24 | NaN | NaN | 900 | 24 | 42.29 | 12.41 | 0 | 29.32 | 11.83 | 0 | 0 | 0 | 0 | 0 | 0 | 4.15 | 0 | 0 | 0 | 0 | 0 | 0 | 0 | 0 | 0 | 900 | 1.186414e-13 | -12.92576 | 0.9272874 | r095 | https://doi.org/10.1016/j.corsci.2023.111554 | 2023
s230 | 1300 | 24 | NaN | NaN | 900 | 24 | 42.29 | 12.41 | 0 | 29.32 | 11.83 | 0 | 0 | 0 | 0 | 0 | 0 | 4.15 | 0 | 0 | 0 | 0 | 0 | 0 | 0 | 0 | 0 | 1000 | 1.000409e-12 | -11.99982 | 0.9832178 | r095 | https://doi.org/10.1016/j.corsci.2023.111554 | 2023
s231 | 1250 | 24 | NaN | NaN | NaN | 0 | 0 | 5.01 | 0 | 74.96 | 14.87 | 0 | 0 | 0 | 0 | 0 | 0 | 0 | 5.16 | 0 | 0 | 0 | 0 | 0 | 0 | 0 | 0 | 800 | 5.833674e-13 | -12.23406 | 0.9946906 | r096 | https://doi.org/10.1016/j.corsci.2020.109087 | 2021
s232 | 1250 | 24 | NaN | NaN | NaN | 0 | 9.6 | 4.97 | 0 | 65.54 | 14.76 | 0 | 0 | 0 | 0 | 0 | 0 | 0 | 5.13 | 0 | 0 | 0 | 0 | 0 | 0 | 0 | 0 | 800 | 6.260499e-13 | -12.20339 | 0.9982426 | r096 | https://doi.org/10.1016/j.corsci.2020.109087 | 2021
s233 | 1250 | 24 | NaN | NaN | NaN | 0 | 19.08 | 4.82 | 0 | 56.2 | 14.65 | 0 | 0 | 0 | 0 | 0 | 0 | 0 | 5.25 | 0 | 0 | 0 | 0 | 0 | 0 | 0 | 0 | 800 | 5.100147e-13 | -12.29242 | 0.9941985 | r096 | https://doi.org/10.1016/j.corsci.2020.109087 | 2021
s234 | 1250 | 24 | NaN | NaN | NaN | 0 | 28.9 | 4.8 | 0 | 46.48 | 14.55 | 0 | 0 | 0 | 0 | 0 | 0 | 0 | 5.27 | 0 | 0 | 0 | 0 | 0 | 0 | 0 | 0 | 800 | 6.287776e-13 | -12.2015 | 0.9808441 | r096 | https://doi.org/10.1016/j.corsci.2020.109087 | 2021
s235 | 1250 | 24 | NaN | NaN | NaN | 0 | 38.33 | 4.83 | 0 | 37.42 | 14.5 | 0 | 0 | 0 | 0 | 0 | 0 | 0 | 4.92 | 0 | 0 | 0 | 0 | 0 | 0 | 0 | 0 | 800 | 5.588033e-13 | -12.25274 | 0.9830047 | r096 | https://doi.org/10.1016/j.corsci.2020.109087 | 2021
s236 | 1250 | 24 | NaN | NaN | NaN | 0 | 47.24 | 4.83 | 0 | 28.11 | 14.63 | 0 | 0 | 0 | 0 | 0 | 0 | 0 | 5.19 | 0 | 0 | 0 | 0 | 0 | 0 | 0 | 0 | 800 | 4.518048e-13 | -12.34505 | 0.9725149 | r096 | https://doi.org/10.1016/j.corsci.2020.109087 | 2021
s237 | 1250 | 24 | NaN | NaN | NaN | 0 | 56.81 | 4.8 | 0 | 18.68 | 14.5 | 0 | 0 | 0 | 0 | 0 | 0 | 0 | 5.21 | 0 | 0 | 0 | 0 | 0 | 0 | 0 | 0 | 800 | 6.683313e-13 | -12.17501 | 0.9578599 | r096 | https://doi.org/10.1016/j.corsci.2020.109087 | 2021
s238 | 1250 | 25 | NaN | NaN | 900 | 50 | 52 | 9.8 | 0 | 29.5 | 0 | 4.6 | 0 | 0 | 0 | 0 | 0 | 2.1 | 2 | 0 | 0 | 0 | 0 | 0 | 0 | 0 | 0 | 800 | 1.735842e-10 | -9.76049 | 0.9936791 | r098 | https://doi.org/10.1016/j.corsci.2020.108683 | 2020
s239 | 1250 | 25 | NaN | NaN | 900 | 50 | 52 | 9.8 | 0 | 29.5 | 0 | 4.6 | 0 | 0 | 0 | 0 | 0 | 2.1 | 2 | 0 | 0 | 0 | 0 | 0 | 0 | 0 | 0 | 900 | 3.386963e-10 | -9.47019 | 0.9825325 | r098 | https://doi.org/10.1016/j.corsci.2020.108683 | 2020
s240 | 1250 | 25 | NaN | NaN | 900 | 50 | 47.2 | 9.4 | 0 | 30.1 | 4.7 | 4.9 | 0 | 0 | 0 | 0 | 0 | 1.8 | 1.9 | 0 | 0 | 0 | 0 | 0 | 0 | 0 | 0 | 800 | 3.973408e-12 | -11.40084 | 0.9747834 | r098 | https://doi.org/10.1016/j.corsci.2020.108683 | 2020
s241 | 1250 | 25 | NaN | NaN | 900 | 50 | 47.2 | 9.4 | 0 | 30.1 | 4.7 | 4.9 | 0 | 0 | 0 | 0 | 0 | 1.8 | 1.9 | 0 | 0 | 0 | 0 | 0 | 0 | 0 | 0 | 900 | 8.88641e-12 | -11.05127 | 0.9889873 | r098 | https://doi.org/10.1016/j.corsci.2020.108683 | 2020
s242 | 1250 | 25 | NaN | NaN | 900 | 50 | 44 | 9.5 | 0 | 29.7 | 7.9 | 4.9 | 0 | 0 | 0 | 0 | 0 | 1.9 | 2.1 | 0 | 0 | 0 | 0 | 0 | 0 | 0 | 0 | 800 | 5.754855e-14 | -13.23997 | 0.8815373 | r098 | https://doi.org/10.1016/j.corsci.2020.108683 | 2020
s243 | 1250 | 25 | NaN | NaN | 900 | 50 | 44 | 9.5 | 0 | 29.7 | 7.9 | 4.9 | 0 | 0 | 0 | 0 | 0 | 1.9 | 2.1 | 0 | 0 | 0 | 0 | 0 | 0 | 0 | 0 | 900 | 1.321695e-12 | -11.87887 | 0.9761384 | r098 | https://doi.org/10.1016/j.corsci.2020.108683 | 2020

## sheet2
sample_id | test_id | solu_temp | solu_time | middle_temp | middle_time | aging_temp | aging_time | x_Co | x_Al | x_W | x_Ni | x_Cr | x_Mo | x_Fe | x_Nb | x_C | x_Hf | x_Si | x_Ta | x_Ti | x_Y | x_V | x_B | x_Zr | x_Mn | x_Sc | x_La | x_Re | Temperature | Time | Mass gain(mg/cm2)
s001 | t001 | 1250 | 24 | 0 | 0 | 1100 | 300 | 45 | 9 | 6 | 30 | 5 | 0 | 0 | 0 | 0 | 0 | 0 | 1 | 4 | 0 | 0 | 0 | 0 | 0 | 0 | 0 | 0 | 1000 | 50 | 5.739
| t002 | 1250 | 24 | 0 | 0 | 1100 | 300 | 45 | 9 | 6 | 30 | 5 | 0 | 0 | 0 | 0 | 0 | 0 | 1 | 4 | 0 | 0 | 0 | 0 | 0 | 0 | 0 | 0 | 1000 | 100 | 7.045
s002 | t001 | 1250 | 24 | 0 | 0 | 1100 | 300 | 41 | 9 | 6 | 30 | 9 | 0 | 0 | 0 | 0 | 0 | 0 | 1 | 4 | 0 | 0 | 0 | 0 | 0 | 0 | 0 | 0 | 1000 | 50 | 1.898
| t002 | 1250 | 24 | 0 | 0 | 1100 | 300 | 41 | 9 | 6 | 30 | 9 | 0 | 0 | 0 | 0 | 0 | 0 | 1 | 4 | 0 | 0 | 0 | 0 | 0 | 0 | 0 | 0 | 1000 | 100 | 2.023
s003 | t001 | 1250 | 24 | 0 | 0 | 1100 | 300 | 45 | 11 | 4 | 30 | 5 | 0 | 0 | 0 | 0 | 0 | 0 | 1 | 4 | 0 | 0 | 0 | 0 | 0 | 0 | 0 | 0 | 1000 | 50 | 0.943
| t002 | 1250 | 24 | 0 | 0 | 1100 | 300 | 45 | 11 | 4 | 30 | 5 | 0 | 0 | 0 | 0 | 0 | 0 | 1 | 4 | 0 | 0 | 0 | 0 | 0 | 0 | 0 | 0 | 1000 | 100 | 1.17
s004 | t001 | 1300 | 12 | 0 | 0 | 900 | 200 | 81.9 | 8.4 | 9.7 | 0 | 0 | 0 | 0 | 0 | 0 | 0 | 0 | 0 | 0 | 0 | 0 | 0.04 | 0 | 0 | 0 | 0 | 0 | 800 | 31.12 | 3.151
| t002 | 1300 | 12 | 0 | 0 | 900 | 200 | 81.9 | 8.4 | 9.7 | 0 | 0 | 0 | 0 | 0 | 0 | 0 | 0 | 0 | 0 | 0 | 0 | 0.04 | 0 | 0 | 0 | 0 | 0 | 800 | 91.74 | 5.529
| t003 | 1300 | 12 | 0 | 0 | 900 | 200 | 81.9 | 8.4 | 9.7 | 0 | 0 | 0 | 0 | 0 | 0 | 0 | 0 | 0 | 0 | 0 | 0 | 0.04 | 0 | 0 | 0 | 0 | 0 | 800 | 150.75 | 7.442
| t004 | 1300 | 12 | 0 | 0 | 900 | 200 | 81.9 | 8.4 | 9.7 | 0 | 0 | 0 | 0 | 0 | 0 | 0 | 0 | 0 | 0 | 0 | 0 | 0.04 | 0 | 0 | 0 | 0 | 0 | 800 | 241.42 | 9.186
| t005 | 1300 | 12 | 0 | 0 | 900 | 200 | 81.9 | 8.4 | 9.7 | 0 | 0 | 0 | 0 | 0 | 0 | 0 | 0 | 0 | 0 | 0 | 0 | 0.04 | 0 | 0 | 0 | 0 | 0 | 800 | 302.58 | 9.876
| t006 | 1300 | 12 | 0 | 0 | 900 | 200 | 81.9 | 8.4 | 9.7 | 0 | 0 | 0 | 0 | 0 | 0 | 0 | 0 | 0 | 0 | 0 | 0 | 0.04 | 0 | 0 | 0 | 0 | 0 | 800 | 363.2 | 10.453
| t007 | 1300 | 12 | 0 | 0 | 900 | 200 | 81.9 | 8.4 | 9.7 | 0 | 0 | 0 | 0 | 0 | 0 | 0 | 0 | 0 | 0 | 0 | 0 | 0.04 | 0 | 0 | 0 | 0 | 0 | 800 | 424.36 | 10.875
| t008 | 1300 | 12 | 0 | 0 | 900 | 200 | 81.9 | 8.4 | 9.7 | 0 | 0 | 0 | 0 | 0 | 0 | 0 | 0 | 0 | 0 | 0 | 0 | 0.04 | 0 | 0 | 0 | 0 | 0 | 800 | 500 | 11.325
s005 | t001 | 1300 | 12 | 0 | 0 | 900 | 200 | 77.8 | 8.6 | 9.5 | 0 | 4.1 | 0 | 0 | 0 | 0 | 0 | 0 | 0 | 0 | 0 | 0 | 0.04 | 0 | 0 | 0 | 0 | 0 | 800 | 25.75 | 1.252
| t002 | 1300 | 12 | 0 | 0 | 900 | 200 | 77.8 | 8.6 | 9.5 | 0 | 4.1 | 0 | 0 | 0 | 0 | 0 | 0 | 0 | 0 | 0 | 0 | 0.04 | 0 | 0 | 0 | 0 | 0 | 800 | 75.64 | 1.899
| t003 | 1300 | 12 | 0 | 0 | 900 | 200 | 77.8 | 8.6 | 9.5 | 0 | 4.1 | 0 | 0 | 0 | 0 | 0 | 0 | 0 | 0 | 0 | 0 | 0.04 | 0 | 0 | 0 | 0 | 0 | 800 | 126.61 | 2.223
| t004 | 1300 | 12 | 0 | 0 | 900 | 200 | 77.8 | 8.6 | 9.5 | 0 | 4.1 | 0 | 0 | 0 | 0 | 0 | 0 | 0 | 0 | 0 | 0 | 0.04 | 0 | 0 | 0 | 0 | 0 | 800 | 177.04 | 2.518
| t005 | 1300 | 12 | 0 | 0 | 900 | 200 | 77.8 | 8.6 | 9.5 | 0 | 4.1 | 0 | 0 | 0 | 0 | 0 | 0 | 0 | 0 | 0 | 0 | 0.04 | 0 | 0 | 0 | 0 | 0 | 800 | 226.93 | 2.659
| t006 | 1300 | 12 | 0 | 0 | 900 | 200 | 77.8 | 8.6 | 9.5 | 0 | 4.1 | 0 | 0 | 0 | 0 | 0 | 0 | 0 | 0 | 0 | 0 | 0.04 | 0 | 0 | 0 | 0 | 0 | 800 | 278.43 | 2.814
| t007 | 1300 | 12 | 0 | 0 | 900 | 200 | 77.8 | 8.6 | 9.5 | 0 | 4.1 | 0 | 0 | 0 | 0 | 0 | 0 | 0 | 0 | 0 | 0 | 0.04 | 0 | 0 | 0 | 0 | 0 | 800 | 328.33 | 2.912
| t008 | 1300 | 12 | 0 | 0 | 900 | 200 | 77.8 | 8.6 | 9.5 | 0 | 4.1 | 0 | 0 | 0 | 0 | 0 | 0 | 0 | 0 | 0 | 0 | 0.04 | 0 | 0 | 0 | 0 | 0 | 800 | 378.22 | 3.067
| t009 | 1300 | 12 | 0 | 0 | 900 | 200 | 77.8 | 8.6 | 9.5 | 0 | 4.1 | 0 | 0 | 0 | 0 | 0 | 0 | 0 | 0 | 0 | 0 | 0.04 | 0 | 0 | 0 | 0 | 0 | 800 | 426.5 | 3.193
| t010 | 1300 | 12 | 0 | 0 | 900 | 200 | 77.8 | 8.6 | 9.5 | 0 | 4.1 | 0 | 0 | 0 | 0 | 0 | 0 | 0 | 0 | 0 | 0 | 0.04 | 0 | 0 | 0 | 0 | 0 | 800 | 460.84 | 3.25
| t011 | 1300 | 12 | 0 | 0 | 900 | 200 | 77.8 | 8.6 | 9.5 | 0 | 4.1 | 0 | 0 | 0 | 0 | 0 | 0 | 0 | 0 | 0 | 0 | 0.04 | 0 | 0 | 0 | 0 | 0 | 800 | 500 | 3.404
s006 | t001 | 1300 | 12 | 0 | 0 | 900 | 200 | 81.5 | 8.9 | 9.5 | 0 | 0 | 0 | 0 | 0 | 0 | 0 | 0 | 0 | 0 | 0 | 0 | 0.08 | 0 | 0 | 0 | 0 | 0 | 800 | 20.17 | 2.663
| t002 | 1300 | 12 | 0 | 0 | 900 | 200 | 81.5 | 8.9 | 9.5 | 0 | 0 | 0 | 0 | 0 | 0 | 0 | 0 | 0 | 0 | 0 | 0 | 0.08 | 0 | 0 | 0 | 0 | 0 | 800 | 40.33 | 3.84
| t003 | 1300 | 12 | 0 | 0 | 900 | 200 | 81.5 | 8.9 | 9.5 | 0 | 0 | 0 | 0 | 0 | 0 | 0 | 0 | 0 | 0 | 0 | 0 | 0.08 | 0 | 0 | 0 | 0 | 0 | 800 | 61.09 | 4.475
| t004 | 1300 | 12 | 0 | 0 | 900 | 200 | 81.5 | 8.9 | 9.5 | 0 | 0 | 0 | 0 | 0 | 0 | 0 | 0 | 0 | 0 | 0 | 0 | 0.08 | 0 | 0 | 0 | 0 | 0 | 800 | 100.83 | 5.172
| t005 | 1300 | 12 | 0 | 0 | 900 | 200 | 81.5 | 8.9 | 9.5 | 0 | 0 | 0 | 0 | 0 | 0 | 0 | 0 | 0 | 0 | 0 | 0 | 0.08 | 0 | 0 | 0 | 0 | 0 | 800 | 140.57 | 5.528
| t006 | 1300 | 12 | 0 | 0 | 900 | 200 | 81.5 | 8.9 | 9.5 | 0 | 0 | 0 | 0 | 0 | 0 | 0 | 0 | 0 | 0 | 0 | 0 | 0.08 | 0 | 0 | 0 | 0 | 0 | 800 | 182.09 | 5.729
| t007 | 1300 | 12 | 0 | 0 | 900 | 200 | 81.5 | 8.9 | 9.5 | 0 | 0 | 0 | 0 | 0 | 0 | 0 | 0 | 0 | 0 | 0 | 0 | 0.08 | 0 | 0 | 0 | 0 | 0 | 800 | 223.01 | 5.806
| t008 | 1300 | 12 | 0 | 0 | 900 | 200 | 81.5 | 8.9 | 9.5 | 0 | 0 | 0 | 0 | 0 | 0 | 0 | 0 | 0 | 0 | 0 | 0 | 0.08 | 0 | 0 | 0 | 0 | 0 | 800 | 265.12 | 5.868
| t009 | 1300 | 12 | 0 | 0 | 900 | 200 | 81.5 | 8.9 | 9.5 | 0 | 0 | 0 | 0 | 0 | 0 | 0 | 0 | 0 | 0 | 0 | 0 | 0.08 | 0 | 0 | 0 | 0 | 0 | 800 | 323.84 | 5.946
| t010 | 1300 | 12 | 0 | 0 | 900 | 200 | 81.5 | 8.9 | 9.5 | 0 | 0 | 0 | 0 | 0 | 0 | 0 | 0 | 0 | 0 | 0 | 0 | 0.08 | 0 | 0 | 0 | 0 | 0 | 800 | 382.56 | 5.992
| t011 | 1300 | 12 | 0 | 0 | 900 | 200 | 81.5 | 8.9 | 9.5 | 0 | 0 | 0 | 0 | 0 | 0 | 0 | 0 | 0 | 0 | 0 | 0 | 0.08 | 0 | 0 | 0 | 0 | 0 | 800 | 426.45 | 6.054
| t012 | 1300 | 12 | 0 | 0 | 900 | 200 | 81.5 | 8.9 | 9.5 | 0 | 0 | 0 | 0 | 0 | 0 | 0 | 0 | 0 | 0 | 0 | 0 | 0.08 | 0 | 0 | 0 | 0 | 0 | 800 | 465.6 | 6.132
| t013 | 1300 | 12 | 0 | 0 | 900 | 200 | 81.5 | 8.9 | 9.5 | 0 | 0 | 0 | 0 | 0 | 0 | 0 | 0 | 0 | 0 | 0 | 0 | 0.08 | 0 | 0 | 0 | 0 | 0 | 800 | 500 | 6.163
s007 | t001 | 1300 | 12 | 0 | 0 | 900 | 200 | 81.8 | 8.8 | 9.3 | 0 | 0 | 0 | 0 | 0 | 0 | 0 | 0 | 0 | 0 | 0 | 0 | 0.12 | 0 | 0 | 0 | 0 | 0 | 800 | 10.68 | 1.223
| t002 | 1300 | 12 | 0 | 0 | 900 | 200 | 81.8 | 8.8 | 9.3 | 0 | 0 | 0 | 0 | 0 | 0 | 0 | 0 | 0 | 0 | 0 | 0 | 0.12 | 0 | 0 | 0 | 0 | 0 | 800 | 21.95 | 1.858
| t003 | 1300 | 12 | 0 | 0 | 900 | 200 | 81.8 | 8.8 | 9.3 | 0 | 0 | 0 | 0 | 0 | 0 | 0 | 0 | 0 | 0 | 0 | 0 | 0.12 | 0 | 0 | 0 | 0 | 0 | 800 | 42.11 | 2.446
| t004 | 1300 | 12 | 0 | 0 | 900 | 200 | 81.8 | 8.8 | 9.3 | 0 | 0 | 0 | 0 | 0 | 0 | 0 | 0 | 0 | 0 | 0 | 0 | 0.12 | 0 | 0 | 0 | 0 | 0 | 800 | 60.5 | 2.818
| t005 | 1300 | 12 | 0 | 0 | 900 | 200 | 81.8 | 8.8 | 9.3 | 0 | 0 | 0 | 0 | 0 | 0 | 0 | 0 | 0 | 0 | 0 | 0 | 0.12 | 0 | 0 | 0 | 0 | 0 | 800 | 89.56 | 3.035
| t006 | 1300 | 12 | 0 | 0 | 900 | 200 | 81.8 | 8.8 | 9.3 | 0 | 0 | 0 | 0 | 0 | 0 | 0 | 0 | 0 | 0 | 0 | 0 | 0.12 | 0 | 0 | 0 | 0 | 0 | 800 | 121.59 | 3.143
| t007 | 1300 | 12 | 0 | 0 | 900 | 200 | 81.8 | 8.8 | 9.3 | 0 | 0 | 0 | 0 | 0 | 0 | 0 | 0 | 0 | 0 | 0 | 0 | 0.12 | 0 | 0 | 0 | 0 | 0 | 800 | 223.01 | 3.236
| t008 | 1300 | 12 | 0 | 0 | 900 | 200 | 81.8 | 8.8 | 9.3 | 0 | 0 | 0 | 0 | 0 | 0 | 0 | 0 | 0 | 0 | 0 | 0 | 0.12 | 0 | 0 | 0 | 0 | 0 | 800 | 323.25 | 3.267
| t009 | 1300 | 12 | 0 | 0 | 900 | 200 | 81.8 | 8.8 | 9.3 | 0 | 0 | 0 | 0 | 0 | 0 | 0 | 0 | 0 | 0 | 0 | 0 | 0.12 | 0 | 0 | 0 | 0 | 0 | 800 | 422.89 | 3.345
| t010 | 1300 | 12 | 0 | 0 | 900 | 200 | 81.8 | 8.8 | 9.3 | 0 | 0 | 0 | 0 | 0 | 0 | 0 | 0 | 0 | 0 | 0 | 0 | 0.12 | 0 | 0 | 0 | 0 | 0 | 800 | 500 | 3.468
s008 | t001 | 1250 | 12 | 0 | 0 | 1208 | 0.5 | 40 | 10 | 2 | 35 | 5 | 2 | 0 | 1 | 0 | 0 | 0 | 4 | 1 | 0 | 0 | 0 | 0 | 0 | 0 | 0 | 0 | 800 | 10 | 0.165
| t002 | 1250 | 12 | 0 | 0 | 1208 | 0.5 | 40 | 10 | 2 | 35 | 5 | 2 | 0 | 1 | 0 | 0 | 0 | 4 | 1 | 0 | 0 | 0 | 0 | 0 | 0 | 0 | 0 | 800 | 30 | 0.222
| t003 | 1250 | 12 | 0 | 0 | 1208 | 0.5 | 40 | 10 | 2 | 35 | 5 | 2 | 0 | 1 | 0 | 0 | 0 | 4 | 1 | 0 | 0 | 0 | 0 | 0 | 0 | 0 | 0 | 800 | 50 | 0.277
| t004 | 1250 | 12 | 0 | 0 | 1208 | 0.5 | 40 | 10 | 2 | 35 | 5 | 2 | 0 | 1 | 0 | 0 | 0 | 4 | 1 | 0 | 0 | 0 | 0 | 0 | 0 | 0 | 0 | 800 | 100 | 0.308
| t005 | 1250 | 12 | 0 | 0 | 1208 | 0.5 | 40 | 10 | 2 | 35 | 5 | 2 | 0 | 1 | 0 | 0 | 0 | 4 | 1 | 0 | 0 | 0 | 0 | 0 | 0 | 0 | 0 | 800 | 200 | 0.472
s009 | t001 | 1250 | 12 | 0 | 0 | 1208 | 0.5 | 40 | 10 | 2 | 35 | 5 | 2 | 0 | 1 | 0 | 0 | 0 | 4 | 1 | 0 | 0 | 0 | 0 | 0 | 0 | 0 | 0 | 900 | 10 | 0.462
| t002 | 1250 | 12 | 0 | 0 | 1208 | 0.5 | 40 | 10 | 2 | 35 | 5 | 2 | 0 | 1 | 0 | 0 | 0 | 4 | 1 | 0 | 0 | 0 | 0 | 0 | 0 | 0 | 0 | 900 | 30 | 0.805
| t003 | 1250 | 12 | 0 | 0 | 1208 | 0.5 | 40 | 10 | 2 | 35 | 5 | 2 | 0 | 1 | 0 | 0 | 0 | 4 | 1 | 0 | 0 | 0 | 0 | 0 | 0 | 0 | 0 | 900 | 50 | 1.082
| t004 | 1250 | 12 | 0 | 0 | 1208 | 0.5 | 40 | 10 | 2 | 35 | 5 | 2 | 0 | 1 | 0 | 0 | 0 | 4 | 1 | 0 | 0 | 0 | 0 | 0 | 0 | 0 | 0 | 900 | 100 | 1.396
| t005 | 1250 | 12 | 0 | 0 | 1208 | 0.5 | 40 | 10 | 2 | 35 | 5 | 2 | 0 | 1 | 0 | 0 | 0 | 4 | 1 | 0 | 0 | 0 | 0 | 0 | 0 | 0 | 0 | 900 | 200 | 1.828
s010 | t001 | 1250 | 12 | 0 | 0 | 1208 | 0.5 | 40 | 10 | 2 | 35 | 5 | 2 | 0 | 1 | 0 | 0 | 0 | 4 | 1 | 0 | 0 | 0 | 0 | 0 | 0 | 0 | 0 | 1000 | 10 | 0.691
| t002 | 1250 | 12 | 0 | 0 | 1208 | 0.5 | 40 | 10 | 2 | 35 | 5 | 2 | 0 | 1 | 0 | 0 | 0 | 4 | 1 | 0 | 0 | 0 | 0 | 0 | 0 | 0 | 0 | 1000 | 30 | 1.24
| t003 | 1250 | 12 | 0 | 0 | 1208 | 0.5 | 40 | 10 | 2 | 35 | 5 | 2 | 0 | 1 | 0 | 0 | 0 | 4 | 1 | 0 | 0 | 0 | 0 | 0 | 0 | 0 | 0 | 1000 | 50 | 1.442
| t004 | 1250 | 12 | 0 | 0 | 1208 | 0.5 | 40 | 10 | 2 | 35 | 5 | 2 | 0 | 1 | 0 | 0 | 0 | 4 | 1 | 0 | 0 | 0 | 0 | 0 | 0 | 0 | 0 | 1000 | 100 | 1.723
| t005 | 1250 | 12 | 0 | 0 | 1208 | 0.5 | 40 | 10 | 2 | 35 | 5 | 2 | 0 | 1 | 0 | 0 | 0 | 4 | 1 | 0 | 0 | 0 | 0 | 0 | 0 | 0 | 0 | 1000 | 200 | 1.941
s011 | t001 | 1250 | 12 | 0 | 0 | 1197 | 0.5 | 40 | 10 | 2 | 35 | 5 | 2 | 0 | 1 | 0 | 0 | 0 | 3 | 2 | 0 | 0 | 0 | 0 | 0 | 0 | 0 | 0 | 800 | 10 | 0.121
| t002 | 1250 | 12 | 0 | 0 | 1197 | 0.5 | 40 | 10 | 2 | 35 | 5 | 2 | 0 | 1 | 0 | 0 | 0 | 3 | 2 | 0 | 0 | 0 | 0 | 0 | 0 | 0 | 0 | 800 | 30 | 0.171
| t003 | 1250 | 12 | 0 | 0 | 1197 | 0.5 | 40 | 10 | 2 | 35 | 5 | 2 | 0 | 1 | 0 | 0 | 0 | 3 | 2 | 0 | 0 | 0 | 0 | 0 | 0 | 0 | 0 | 800 | 50 | 0.214
| t004 | 1250 | 12 | 0 | 0 | 1197 | 0.5 | 40 | 10 | 2 | 35 | 5 | 2 | 0 | 1 | 0 | 0 | 0 | 3 | 2 | 0 | 0 | 0 | 0 | 0 | 0 | 0 | 0 | 800 | 100 | 0.252
| t005 | 1250 | 12 | 0 | 0 | 1197 | 0.5 | 40 | 10 | 2 | 35 | 5 | 2 | 0 | 1 | 0 | 0 | 0 | 3 | 2 | 0 | 0 | 0 | 0 | 0 | 0 | 0 | 0 | 800 | 200 | 0.366
s012 | t001 | 1250 | 12 | 0 | 0 | 1197 | 0.5 | 40 | 10 | 2 | 35 | 5 | 2 | 0 | 1 | 0 | 0 | 0 | 3 | 2 | 0 | 0 | 0 | 0 | 0 | 0 | 0 | 0 | 900 | 10 | 0.308
| t002 | 1250 | 12 | 0 | 0 | 1197 | 0.5 | 40 | 10 | 2 | 35 | 5 | 2 | 0 | 1 | 0 | 0 | 0 | 3 | 2 | 0 | 0 | 0 | 0 | 0 | 0 | 0 | 0 | 900 | 30 | 0.657
| t003 | 1250 | 12 | 0 | 0 | 1197 | 0.5 | 40 | 10 | 2 | 35 | 5 | 2 | 0 | 1 | 0 | 0 | 0 | 3 | 2 | 0 | 0 | 0 | 0 | 0 | 0 | 0 | 0 | 900 | 50 | 0.764
| t004 | 1250 | 12 | 0 | 0 | 1197 | 0.5 | 40 | 10 | 2 | 35 | 5 | 2 | 0 | 1 | 0 | 0 | 0 | 3 | 2 | 0 | 0 | 0 | 0 | 0 | 0 | 0 | 0 | 900 | 100 | 0.946
| t005 | 1250 | 12 | 0 | 0 | 1197 | 0.5 | 40 | 10 | 2 | 35 | 5 | 2 | 0 | 1 | 0 | 0 | 0 | 3 | 2 | 0 | 0 | 0 | 0 | 0 | 0 | 0 | 0 | 900 | 200 | 1.363
s013 | t001 | 1250 | 12 | 0 | 0 | 1197 | 0.5 | 40 | 10 | 2 | 35 | 5 | 2 | 0 | 1 | 0 | 0 | 0 | 3 | 2 | 0 | 0 | 0 | 0 | 0 | 0 | 0 | 0 | 1000 | 10 | 0.612
| t002 | 1250 | 12 | 0 | 0 | 1197 | 0.5 | 40 | 10 | 2 | 35 | 5 | 2 | 0 | 1 | 0 | 0 | 0 | 3 | 2 | 0 | 0 | 0 | 0 | 0 | 0 | 0 | 0 | 1000 | 30 | 0.993
| t003 | 1250 | 12 | 0 | 0 | 1197 | 0.5 | 40 | 10 | 2 | 35 | 5 | 2 | 0 | 1 | 0 | 0 | 0 | 3 | 2 | 0 | 0 | 0 | 0 | 0 | 0 | 0 | 0 | 1000 | 50 | 1.136
| t004 | 1250 | 12 | 0 | 0 | 1197 | 0.5 | 40 | 10 | 2 | 35 | 5 | 2 | 0 | 1 | 0 | 0 | 0 | 3 | 2 | 0 | 0 | 0 | 0 | 0 | 0 | 0 | 0 | 1000 | 100 | 1.338
| t005 | 1250 | 12 | 0 | 0 | 1197 | 0.5 | 40 | 10 | 2 | 35 | 5 | 2 | 0 | 1 | 0 | 0 | 0 | 3 | 2 | 0 | 0 | 0 | 0 | 0 | 0 | 0 | 0 | 1000 | 200 | 1.551
s014 | t001 | 1250 | 12 | 0 | 0 | 1185 | 0.5 | 40 | 10 | 2 | 35 | 5 | 2 | 0 | 1 | 0 | 0 | 0 | 2 | 3 | 0 | 0 | 0 | 0 | 0 | 0 | 0 | 0 | 800 | 10 | 0.113
| t002 | 1250 | 12 | 0 | 0 | 1185 | 0.5 | 40 | 10 | 2 | 35 | 5 | 2 | 0 | 1 | 0 | 0 | 0 | 2 | 3 | 0 | 0 | 0 | 0 | 0 | 0 | 0 | 0 | 800 | 30 | 0.153
| t003 | 1250 | 12 | 0 | 0 | 1185 | 0.5 | 40 | 10 | 2 | 35 | 5 | 2 | 0 | 1 | 0 | 0 | 0 | 2 | 3 | 0 | 0 | 0 | 0 | 0 | 0 | 0 | 0 | 800 | 50 | 0.17
| t004 | 1250 | 12 | 0 | 0 | 1185 | 0.5 | 40 | 10 | 2 | 35 | 5 | 2 | 0 | 1 | 0 | 0 | 0 | 2 | 3 | 0 | 0 | 0 | 0 | 0 | 0 | 0 | 0 | 800 | 100 | 0.223
| t005 | 1250 | 12 | 0 | 0 | 1185 | 0.5 | 40 | 10 | 2 | 35 | 5 | 2 | 0 | 1 | 0 | 0 | 0 | 2 | 3 | 0 | 0 | 0 | 0 | 0 | 0 | 0 | 0 | 800 | 200 | 0.339
s015 | t001 | 1250 | 12 | 0 | 0 | 1185 | 0.5 | 40 | 10 | 2 | 35 | 5 | 2 | 0 | 1 | 0 | 0 | 0 | 2 | 3 | 0 | 0 | 0 | 0 | 0 | 0 | 0 | 0 | 900 | 10 | 0.176
| t002 | 1250 | 12 | 0 | 0 | 1185 | 0.5 | 40 | 10 | 2 | 35 | 5 | 2 | 0 | 1 | 0 | 0 | 0 | 2 | 3 | 0 | 0 | 0 | 0 | 0 | 0 | 0 | 0 | 900 | 30 | 0.388
| t003 | 1250 | 12 | 0 | 0 | 1185 | 0.5 | 40 | 10 | 2 | 35 | 5 | 2 | 0 | 1 | 0 | 0 | 0 | 2 | 3 | 0 | 0 | 0 | 0 | 0 | 0 | 0 | 0 | 900 | 50 | 0.496
| t004 | 1250 | 12 | 0 | 0 | 1185 | 0.5 | 40 | 10 | 2 | 35 | 5 | 2 | 0 | 1 | 0 | 0 | 0 | 2 | 3 | 0 | 0 | 0 | 0 | 0 | 0 | 0 | 0 | 900 | 100 | 0.675
| t005 | 1250 | 12 | 0 | 0 | 1185 | 0.5 | 40 | 10 | 2 | 35 | 5 | 2 | 0 | 1 | 0 | 0 | 0 | 2 | 3 | 0 | 0 | 0 | 0 | 0 | 0 | 0 | 0 | 900 | 200 | 0.857
s016 | t001 | 1250 | 12 | 0 | 0 | 1185 | 0.5 | 40 | 10 | 2 | 35 | 5 | 2 | 0 | 1 | 0 | 0 | 0 | 2 | 3 | 0 | 0 | 0 | 0 | 0 | 0 | 0 | 0 | 1000 | 10 | 0.672
| t002 | 1250 | 12 | 0 | 0 | 1185 | 0.5 | 40 | 10 | 2 | 35 | 5 | 2 | 0 | 1 | 0 | 0 | 0 | 2 | 3 | 0 | 0 | 0 | 0 | 0 | 0 | 0 | 0 | 1000 | 30 | 0.904
| t003 | 1250 | 12 | 0 | 0 | 1185 | 0.5 | 40 | 10 | 2 | 35 | 5 | 2 | 0 | 1 | 0 | 0 | 0 | 2 | 3 | 0 | 0 | 0 | 0 | 0 | 0 | 0 | 0 | 1000 | 50 | 1.047
| t004 | 1250 | 12 | 0 | 0 | 1185 | 0.5 | 40 | 10 | 2 | 35 | 5 | 2 | 0 | 1 | 0 | 0 | 0 | 2 | 3 | 0 | 0 | 0 | 0 | 0 | 0 | 0 | 0 | 1000 | 100 | 1.165
| t005 | 1250 | 12 | 0 | 0 | 1185 | 0.5 | 40 | 10 | 2 | 35 | 5 | 2 | 0 | 1 | 0 | 0 | 0 | 2 | 3 | 0 | 0 | 0 | 0 | 0 | 0 | 0 | 0 | 1000 | 200 | 1.388
s017 | t001 | 1250 | 12 | 0 | 0 | 1173 | 0.5 | 40 | 10 | 2 | 35 | 5 | 2 | 0 | 1 | 0 | 0 | 0 | 1 | 4 | 0 | 0 | 0 | 0 | 0 | 0 | 0 | 0 | 800 | 10 | 0.173
| t002 | 1250 | 12 | 0 | 0 | 1173 | 0.5 | 40 | 10 | 2 | 35 | 5 | 2 | 0 | 1 | 0 | 0 | 0 | 1 | 4 | 0 | 0 | 0 | 0 | 0 | 0 | 0 | 0 | 800 | 30 | 0.253
| t003 | 1250 | 12 | 0 | 0 | 1173 | 0.5 | 40 | 10 | 2 | 35 | 5 | 2 | 0 | 1 | 0 | 0 | 0 | 1 | 4 | 0 | 0 | 0 | 0 | 0 | 0 | 0 | 0 | 800 | 50 | 0.387
| t004 | 1250 | 12 | 0 | 0 | 1173 | 0.5 | 40 | 10 | 2 | 35 | 5 | 2 | 0 | 1 | 0 | 0 | 0 | 1 | 4 | 0 | 0 | 0 | 0 | 0 | 0 | 0 | 0 | 800 | 100 | 0.505
| t005 | 1250 | 12 | 0 | 0 | 1173 | 0.5 | 40 | 10 | 2 | 35 | 5 | 2 | 0 | 1 | 0 | 0 | 0 | 1 | 4 | 0 | 0 | 0 | 0 | 0 | 0 | 0 | 0 | 800 | 200 | 1.003
s018 | t001 | 1250 | 12 | 0 | 0 | 1173 | 0.5 | 40 | 10 | 2 | 35 | 5 | 2 | 0 | 1 | 0 | 0 | 0 | 1 | 4 | 0 | 0 | 0 | 0 | 0 | 0 | 0 | 0 | 900 | 10 | 0.416
| t002 | 1250 | 12 | 0 | 0 | 1173 | 0.5 | 40 | 10 | 2 | 35 | 5 | 2 | 0 | 1 | 0 | 0 | 0 | 1 | 4 | 0 | 0 | 0 | 0 | 0 | 0 | 0 | 0 | 900 | 30 | 1.116
| t003 | 1250 | 12 | 0 | 0 | 1173 | 0.5 | 40 | 10 | 2 | 35 | 5 | 2 | 0 | 1 | 0 | 0 | 0 | 1 | 4 | 0 | 0 | 0 | 0 | 0 | 0 | 0 | 0 | 900 | 50 | 1.504
| t004 | 1250 | 12 | 0 | 0 | 1173 | 0.5 | 40 | 10 | 2 | 35 | 5 | 2 | 0 | 1 | 0 | 0 | 0 | 1 | 4 | 0 | 0 | 0 | 0 | 0 | 0 | 0 | 0 | 900 | 100 | 1.936
| t005 | 1250 | 12 | 0 | 0 | 1173 | 0.5 | 40 | 10 | 2 | 35 | 5 | 2 | 0 | 1 | 0 | 0 | 0 | 1 | 4 | 0 | 0 | 0 | 0 | 0 | 0 | 0 | 0 | 900 | 200 | 2.253
s019 | t001 | 1250 | 12 | 0 | 0 | 1173 | 0.5 | 40 | 10 | 2 | 35 | 5 | 2 | 0 | 1 | 0 | 0 | 0 | 1 | 4 | 0 | 0 | 0 | 0 | 0 | 0 | 0 | 0 | 1000 | 10 | 1.007
| t002 | 1250 | 12 | 0 | 0 | 1173 | 0.5 | 40 | 10 | 2 | 35 | 5 | 2 | 0 | 1 | 0 | 0 | 0 | 1 | 4 | 0 | 0 | 0 | 0 | 0 | 0 | 0 | 0 | 1000 | 30 | 1.491
| t003 | 1250 | 12 | 0 | 0 | 1173 | 0.5 | 40 | 10 | 2 | 35 | 5 | 2 | 0 | 1 | 0 | 0 | 0 | 1 | 4 | 0 | 0 | 0 | 0 | 0 | 0 | 0 | 0 | 1000 | 50 | 2.114
| t004 | 1250 | 12 | 0 | 0 | 1173 | 0.5 | 40 | 10 | 2 | 35 | 5 | 2 | 0 | 1 | 0 | 0 | 0 | 1 | 4 | 0 | 0 | 0 | 0 | 0 | 0 | 0 | 0 | 1000 | 100 | 2.588
| t005 | 1250 | 12 | 0 | 0 | 1173 | 0.5 | 40 | 10 | 2 | 35 | 5 | 2 | 0 | 1 | 0 | 0 | 0 | 1 | 4 | 0 | 0 | 0 | 0 | 0 | 0 | 0 | 0 | 1000 | 200 | 3.59
s020 | t001 | 1300 | 24 | 0 | 0 | 0 | 0 | 82 | 9 | 9 | 0 | 0 | 0 | 0 | 0 | 0 | 0 | 0 | 0 | 0 | 0 | 0 | 0 | 0 | 0 | 0 | 0 | 0 | 900 | 24 | 7.22
| t002 | 1300 | 24 | 0 | 0 | 0 | 0 | 82 | 9 | 9 | 0 | 0 | 0 | 0 | 0 | 0 | 0 | 0 | 0 | 0 | 0 | 0 | 0 | 0 | 0 | 0 | 0 | 0 | 900 | 50 | 8.7
| t003 | 1300 | 24 | 0 | 0 | 0 | 0 | 82 | 9 | 9 | 0 | 0 | 0 | 0 | 0 | 0 | 0 | 0 | 0 | 0 | 0 | 0 | 0 | 0 | 0 | 0 | 0 | 0 | 900 | 160 | 15.9
| t004 | 1300 | 24 | 0 | 0 | 0 | 0 | 82 | 9 | 9 | 0 | 0 | 0 | 0 | 0 | 0 | 0 | 0 | 0 | 0 | 0 | 0 | 0 | 0 | 0 | 0 | 0 | 0 | 900 | 250 | 17.49
| t005 | 1300 | 24 | 0 | 0 | 0 | 0 | 82 | 9 | 9 | 0 | 0 | 0 | 0 | 0 | 0 | 0 | 0 | 0 | 0 | 0 | 0 | 0 | 0 | 0 | 0 | 0 | 0 | 900 | 500 | 18.2
| t006 | 1300 | 24 | 0 | 0 | 0 | 0 | 82 | 9 | 9 | 0 | 0 | 0 | 0 | 0 | 0 | 0 | 0 | 0 | 0 | 0 | 0 | 0 | 0 | 0 | 0 | 0 | 0 | 900 | 1100 | 27.86
| t007 | 1300 | 24 | 0 | 0 | 0 | 0 | 82 | 9 | 9 | 0 | 0 | 0 | 0 | 0 | 0 | 0 | 0 | 0 | 0 | 0 | 0 | 0 | 0 | 0 | 0 | 0 | 0 | 900 | 2200 | 51.07
s021 | t001 | 1300 | 24 | 0 | 0 | 0 | 0 | 80 | 9 | 9 | 0 | 2 | 0 | 0 | 0 | 0 | 0 | 0 | 0 | 0 | 0 | 0 | 0 | 0 | 0 | 0 | 0 | 0 | 900 | 24 | 7.33
| t002 | 1300 | 24 | 0 | 0 | 0 | 0 | 80 | 9 | 9 | 0 | 2 | 0 | 0 | 0 | 0 | 0 | 0 | 0 | 0 | 0 | 0 | 0 | 0 | 0 | 0 | 0 | 0 | 900 | 50 | 9.3
| t003 | 1300 | 24 | 0 | 0 | 0 | 0 | 80 | 9 | 9 | 0 | 2 | 0 | 0 | 0 | 0 | 0 | 0 | 0 | 0 | 0 | 0 | 0 | 0 | 0 | 0 | 0 | 0 | 900 | 160 | 16.07
| t004 | 1300 | 24 | 0 | 0 | 0 | 0 | 80 | 9 | 9 | 0 | 2 | 0 | 0 | 0 | 0 | 0 | 0 | 0 | 0 | 0 | 0 | 0 | 0 | 0 | 0 | 0 | 0 | 900 | 250 | 22.46
| t005 | 1300 | 24 | 0 | 0 | 0 | 0 | 80 | 9 | 9 | 0 | 2 | 0 | 0 | 0 | 0 | 0 | 0 | 0 | 0 | 0 | 0 | 0 | 0 | 0 | 0 | 0 | 0 | 900 | 500 | 22.46
| t006 | 1300 | 24 | 0 | 0 | 0 | 0 | 80 | 9 | 9 | 0 | 2 | 0 | 0 | 0 | 0 | 0 | 0 | 0 | 0 | 0 | 0 | 0 | 0 | 0 | 0 | 0 | 0 | 900 | 1100 | 22.62
| t007 | 1300 | 24 | 0 | 0 | 0 | 0 | 80 | 9 | 9 | 0 | 2 | 0 | 0 | 0 | 0 | 0 | 0 | 0 | 0 | 0 | 0 | 0 | 0 | 0 | 0 | 0 | 0 | 900 | 2200 | 46.86
s022 | t001 | 1300 | 24 | 0 | 0 | 0 | 0 | 78 | 9 | 9 | 0 | 4 | 0 | 0 | 0 | 0 | 0 | 0 | 0 | 0 | 0 | 0 | 0 | 0 | 0 | 0 | 0 | 0 | 900 | 24 | 5.48
| t002 | 1300 | 24 | 0 | 0 | 0 | 0 | 78 | 9 | 9 | 0 | 4 | 0 | 0 | 0 | 0 | 0 | 0 | 0 | 0 | 0 | 0 | 0 | 0 | 0 | 0 | 0 | 0 | 900 | 50 | 7
| t003 | 1300 | 24 | 0 | 0 | 0 | 0 | 78 | 9 | 9 | 0 | 4 | 0 | 0 | 0 | 0 | 0 | 0 | 0 | 0 | 0 | 0 | 0 | 0 | 0 | 0 | 0 | 0 | 900 | 160 | 12.57
| t004 | 1300 | 24 | 0 | 0 | 0 | 0 | 78 | 9 | 9 | 0 | 4 | 0 | 0 | 0 | 0 | 0 | 0 | 0 | 0 | 0 | 0 | 0 | 0 | 0 | 0 | 0 | 0 | 900 | 250 | 17.05
| t005 | 1300 | 24 | 0 | 0 | 0 | 0 | 78 | 9 | 9 | 0 | 4 | 0 | 0 | 0 | 0 | 0 | 0 | 0 | 0 | 0 | 0 | 0 | 0 | 0 | 0 | 0 | 0 | 900 | 500 | 20.44
| t006 | 1300 | 24 | 0 | 0 | 0 | 0 | 78 | 9 | 9 | 0 | 4 | 0 | 0 | 0 | 0 | 0 | 0 | 0 | 0 | 0 | 0 | 0 | 0 | 0 | 0 | 0 | 0 | 900 | 1100 | 25.35
| t007 | 1300 | 24 | 0 | 0 | 0 | 0 | 78 | 9 | 9 | 0 | 4 | 0 | 0 | 0 | 0 | 0 | 0 | 0 | 0 | 0 | 0 | 0 | 0 | 0 | 0 | 0 | 0 | 900 | 2200 | 41.24
s023 | t001 | 1300 | 24 | 0 | 0 | 0 | 0 | 80 | 9 | 9 | 0 | 0 | 0 | 0 | 0 | 0 | 0 | 2 | 0 | 0 | 0 | 0 | 0 | 0 | 0 | 0 | 0 | 0 | 900 | 24 | 2.64
| t002 | 1300 | 24 | 0 | 0 | 0 | 0 | 80 | 9 | 9 | 0 | 0 | 0 | 0 | 0 | 0 | 0 | 2 | 0 | 0 | 0 | 0 | 0 | 0 | 0 | 0 | 0 | 0 | 900 | 50 | 4
| t003 | 1300 | 24 | 0 | 0 | 0 | 0 | 80 | 9 | 9 | 0 | 0 | 0 | 0 | 0 | 0 | 0 | 2 | 0 | 0 | 0 | 0 | 0 | 0 | 0 | 0 | 0 | 0 | 900 | 160 | 5.53
| t004 | 1300 | 24 | 0 | 0 | 0 | 0 | 80 | 9 | 9 | 0 | 0 | 0 | 0 | 0 | 0 | 0 | 2 | 0 | 0 | 0 | 0 | 0 | 0 | 0 | 0 | 0 | 0 | 900 | 250 | 6.51
| t005 | 1300 | 24 | 0 | 0 | 0 | 0 | 80 | 9 | 9 | 0 | 0 | 0 | 0 | 0 | 0 | 0 | 2 | 0 | 0 | 0 | 0 | 0 | 0 | 0 | 0 | 0 | 0 | 900 | 500 | 7.93
| t006 | 1300 | 24 | 0 | 0 | 0 | 0 | 80 | 9 | 9 | 0 | 0 | 0 | 0 | 0 | 0 | 0 | 2 | 0 | 0 | 0 | 0 | 0 | 0 | 0 | 0 | 0 | 0 | 900 | 2200 | 25.68
| t007 | 1300 | 24 | 0 | 0 | 0 | 0 | 78 | 9 | 9 | 0 | 0 | 0 | 0 | 0 | 0 | 0 | 4 | 0 | 0 | 0 | 0 | 0 | 0 | 0 | 0 | 0 | 0 | 900 | 24 | 2.25
s024 | t001 | 1300 | 24 | 0 | 0 | 0 | 0 | 78 | 9 | 9 | 0 | 0 | 0 | 0 | 0 | 0 | 0 | 4 | 0 | 0 | 0 | 0 | 0 | 0 | 0 | 0 | 0 | 0 | 900 | 50 | 3.4
| t002 | 1300 | 24 | 0 | 0 | 0 | 0 | 78 | 9 | 9 | 0 | 0 | 0 | 0 | 0 | 0 | 0 | 4 | 0 | 0 | 0 | 0 | 0 | 0 | 0 | 0 | 0 | 0 | 900 | 160 | 3.95
| t003 | 1300 | 24 | 0 | 0 | 0 | 0 | 78 | 9 | 9 | 0 | 0 | 0 | 0 | 0 | 0 | 0 | 4 | 0 | 0 | 0 | 0 | 0 | 0 | 0 | 0 | 0 | 0 | 900 | 250 | 5.42
| t004 | 1300 | 24 | 0 | 0 | 0 | 0 | 78 | 9 | 9 | 0 | 0 | 0 | 0 | 0 | 0 | 0 | 4 | 0 | 0 | 0 | 0 | 0 | 0 | 0 | 0 | 0 | 0 | 900 | 500 | 7.22
| t005 | 1300 | 24 | 0 | 0 | 0 | 0 | 78 | 9 | 9 | 0 | 0 | 0 | 0 | 0 | 0 | 0 | 4 | 0 | 0 | 0 | 0 | 0 | 0 | 0 | 0 | 0 | 0 | 900 | 1100 | 10.39
| t006 | 1300 | 24 | 0 | 0 | 0 | 0 | 78 | 9 | 9 | 0 | 0 | 0 | 0 | 0 | 0 | 0 | 4 | 0 | 0 | 0 | 0 | 0 | 0 | 0 | 0 | 0 | 0 | 900 | 2200 | 17.05
s025 | t001 | 1250 | 12 | 0 | 0 | 900 | 100 | 76.7 | 8.6 | 7.6 | 0 | 7.1 | 0 | 0 | 0 | 0 | 0 | 0 | 0 | 0 | 0 | 0 | 0 | 0 | 0 | 0 | 0 | 0 | 900 | 1.44 | 0.76
| t002 | 1250 | 12 | 0 | 0 | 900 | 100 | 76.7 | 8.6 | 7.6 | 0 | 7.1 | 0 | 0 | 0 | 0 | 0 | 0 | 0 | 0 | 0 | 0 | 0 | 0 | 0 | 0 | 0 | 0 | 900 | 9.07 | 1.87
| t003 | 1250 | 12 | 0 | 0 | 900 | 100 | 76.7 | 8.6 | 7.6 | 0 | 7.1 | 0 | 0 | 0 | 0 | 0 | 0 | 0 | 0 | 0 | 0 | 0 | 0 | 0 | 0 | 0 | 0 | 900 | 22.22 | 3.67
| t004 | 1250 | 12 | 0 | 0 | 900 | 100 | 76.7 | 8.6 | 7.6 | 0 | 7.1 | 0 | 0 | 0 | 0 | 0 | 0 | 0 | 0 | 0 | 0 | 0 | 0 | 0 | 0 | 0 | 0 | 900 | 33.79 | 3.007
| t005 | 1250 | 12 | 0 | 0 | 900 | 100 | 76.7 | 8.6 | 7.6 | 0 | 7.1 | 0 | 0 | 0 | 0 | 0 | 0 | 0 | 0 | 0 | 0 | 0 | 0 | 0 | 0 | 0 | 0 | 900 | 50.57 | 3.62
| t006 | 1250 | 12 | 0 | 0 | 900 | 100 | 76.7 | 8.6 | 7.6 | 0 | 7.1 | 0 | 0 | 0 | 0 | 0 | 0 | 0 | 0 | 0 | 0 | 0 | 0 | 0 | 0 | 0 | 0 | 900 | 65.68 | 4.07
| t007 | 1250 | 12 | 0 | 0 | 900 | 100 | 76.7 | 8.6 | 7.6 | 0 | 7.1 | 0 | 0 | 0 | 0 | 0 | 0 | 0 | 0 | 0 | 0 | 0 | 0 | 0 | 0 | 0 | 0 | 900 | 82.09 | 4.4
| t008 | 1250 | 12 | 0 | 0 | 900 | 100 | 76.7 | 8.6 | 7.6 | 0 | 7.1 | 0 | 0 | 0 | 0 | 0 | 0 | 0 | 0 | 0 | 0 | 0 | 0 | 0 | 0 | 0 | 0 | 900 | 100 | 4.67
s026 | t001 | 1250 | 12 | 0 | 0 | 900 | 100 | 57.5 | 8.5 | 7.2 | 19.8 | 7.1 | 0 | 0 | 0 | 0 | 0 | 0 | 0 | 0 | 0 | 0 | 0 | 0 | 0 | 0 | 0 | 0 | 900 | 3.17 | 0.96
| t002 | 1250 | 12 | 0 | 0 | 900 | 100 | 57.5 | 8.5 | 7.2 | 19.8 | 7.1 | 0 | 0 | 0 | 0 | 0 | 0 | 0 | 0 | 0 | 0 | 0 | 0 | 0 | 0 | 0 | 0 | 900 | 16.7 | 1.49
| t003 | 1250 | 12 | 0 | 0 | 900 | 100 | 57.5 | 8.5 | 7.2 | 19.8 | 7.1 | 0 | 0 | 0 | 0 | 0 | 0 | 0 | 0 | 0 | 0 | 0 | 0 | 0 | 0 | 0 | 0 | 900 | 28.8 | 1.71
| t004 | 1250 | 12 | 0 | 0 | 900 | 100 | 57.5 | 8.5 | 7.2 | 19.8 | 7.1 | 0 | 0 | 0 | 0 | 0 | 0 | 0 | 0 | 0 | 0 | 0 | 0 | 0 | 0 | 0 | 0 | 900 | 42.48 | 1.87
| t005 | 1250 | 12 | 0 | 0 | 900 | 100 | 57.5 | 8.5 | 7.2 | 19.8 | 7.1 | 0 | 0 | 0 | 0 | 0 | 0 | 0 | 0 | 0 | 0 | 0 | 0 | 0 | 0 | 0 | 0 | 900 | 56.39 | 2.02
| t006 | 1250 | 12 | 0 | 0 | 900 | 100 | 57.5 | 8.5 | 7.2 | 19.8 | 7.1 | 0 | 0 | 0 | 0 | 0 | 0 | 0 | 0 | 0 | 0 | 0 | 0 | 0 | 0 | 0 | 0 | 900 | 67.04 | 2.12
| t007 | 1250 | 12 | 0 | 0 | 900 | 100 | 57.5 | 8.5 | 7.2 | 19.8 | 7.1 | 0 | 0 | 0 | 0 | 0 | 0 | 0 | 0 | 0 | 0 | 0 | 0 | 0 | 0 | 0 | 0 | 900 | 79.97 | 2.23
| t008 | 1250 | 12 | 0 | 0 | 900 | 100 | 57.5 | 8.5 | 7.2 | 19.8 | 7.1 | 0 | 0 | 0 | 0 | 0 | 0 | 0 | 0 | 0 | 0 | 0 | 0 | 0 | 0 | 0 | 0 | 900 | 100 | 2.38
s027 | t001 | 1250 | 12 | 0 | 0 | 900 | 100 | 37.9 | 8.5 | 8 | 38.9 | 6.9 | 0 | 0 | 0 | 0 | 0 | 0 | 0 | 0 | 0 | 0 | 0 | 0 | 0 | 0 | 0 | 0 | 900 | 3.25 | 0.81
| t002 | 1250 | 12 | 0 | 0 | 900 | 100 | 37.9 | 8.5 | 8 | 38.9 | 6.9 | 0 | 0 | 0 | 0 | 0 | 0 | 0 | 0 | 0 | 0 | 0 | 0 | 0 | 0 | 0 | 0 | 900 | 13.08 | 1.25
| t003 | 1250 | 12 | 0 | 0 | 900 | 100 | 37.9 | 8.5 | 8 | 38.9 | 6.9 | 0 | 0 | 0 | 0 | 0 | 0 | 0 | 0 | 0 | 0 | 0 | 0 | 0 | 0 | 0 | 0 | 900 | 28.12 | 1.55
| t004 | 1250 | 12 | 0 | 0 | 900 | 100 | 37.9 | 8.5 | 8 | 38.9 | 6.9 | 0 | 0 | 0 | 0 | 0 | 0 | 0 | 0 | 0 | 0 | 0 | 0 | 0 | 0 | 0 | 0 | 900 | 48.53 | 1.83
| t005 | 1250 | 12 | 0 | 0 | 900 | 100 | 37.9 | 8.5 | 8 | 38.9 | 6.9 | 0 | 0 | 0 | 0 | 0 | 0 | 0 | 0 | 0 | 0 | 0 | 0 | 0 | 0 | 0 | 0 | 900 | 66.67 | 2.03
| t006 | 1250 | 12 | 0 | 0 | 900 | 100 | 37.9 | 8.5 | 8 | 38.9 | 6.9 | 0 | 0 | 0 | 0 | 0 | 0 | 0 | 0 | 0 | 0 | 0 | 0 | 0 | 0 | 0 | 0 | 900 | 100 | 2.24
s028 | t001 | 1250 | 12 | 0 | 0 | 900 | 100 | 18.8 | 8.4 | 7.6 | 58.1 | 7.3 | 0 | 0 | 0 | 0 | 0 | 0 | 0 | 0 | 0 | 0 | 0 | 0 | 0 | 0 | 0 | 0 | 900 | 3.4 | 0.68
| t002 | 1250 | 12 | 0 | 0 | 900 | 100 | 18.8 | 8.4 | 7.6 | 58.1 | 7.3 | 0 | 0 | 0 | 0 | 0 | 0 | 0 | 0 | 0 | 0 | 0 | 0 | 0 | 0 | 0 | 0 | 900 | 11.19 | 1.04
| t003 | 1250 | 12 | 0 | 0 | 900 | 100 | 18.8 | 8.4 | 7.6 | 58.1 | 7.3 | 0 | 0 | 0 | 0 | 0 | 0 | 0 | 0 | 0 | 0 | 0 | 0 | 0 | 0 | 0 | 0 | 900 | 26.46 | 1.28
| t004 | 1250 | 12 | 0 | 0 | 900 | 100 | 18.8 | 8.4 | 7.6 | 58.1 | 7.3 | 0 | 0 | 0 | 0 | 0 | 0 | 0 | 0 | 0 | 0 | 0 | 0 | 0 | 0 | 0 | 0 | 900 | 50.34 | 1.45
| t005 | 1250 | 12 | 0 | 0 | 900 | 100 | 18.8 | 8.4 | 7.6 | 58.1 | 7.3 | 0 | 0 | 0 | 0 | 0 | 0 | 0 | 0 | 0 | 0 | 0 | 0 | 0 | 0 | 0 | 0 | 900 | 77.25 | 1.59
| t006 | 1250 | 12 | 0 | 0 | 900 | 100 | 18.8 | 8.4 | 7.6 | 58.1 | 7.3 | 0 | 0 | 0 | 0 | 0 | 0 | 0 | 0 | 0 | 0 | 0 | 0 | 0 | 0 | 0 | 0 | 900 | 100 | 1.64
s029 | t001 | 1250 | 12 | 0 | 0 | 900 | 100 | 0 | 8.3 | 7.7 | 77 | 7.3 | 0 | 0 | 0 | 0 | 0 | 0 | 0 | 0 | 0 | 0 | 0 | 0 | 0 | 0 | 0 | 0 | 900 | 1.44 | 0.42
| t002 | 1250 | 12 | 0 | 0 | 900 | 100 | 0 | 8.3 | 7.7 | 77 | 7.3 | 0 | 0 | 0 | 0 | 0 | 0 | 0 | 0 | 0 | 0 | 0 | 0 | 0 | 0 | 0 | 0 | 900 | 7.26 | 0.82
| t003 | 1250 | 12 | 0 | 0 | 900 | 100 | 0 | 8.3 | 7.7 | 77 | 7.3 | 0 | 0 | 0 | 0 | 0 | 0 | 0 | 0 | 0 | 0 | 0 | 0 | 0 | 0 | 0 | 0 | 900 | 18.97 | 1.05
| t004 | 1250 | 12 | 0 | 0 | 900 | 100 | 0 | 8.3 | 7.7 | 77 | 7.3 | 0 | 0 | 0 | 0 | 0 | 0 | 0 | 0 | 0 | 0 | 0 | 0 | 0 | 0 | 0 | 0 | 900 | 39.61 | 1.16
| t005 | 1250 | 12 | 0 | 0 | 900 | 100 | 0 | 8.3 | 7.7 | 77 | 7.3 | 0 | 0 | 0 | 0 | 0 | 0 | 0 | 0 | 0 | 0 | 0 | 0 | 0 | 0 | 0 | 0 | 900 | 65.08 | 1.21
| t006 | 1250 | 12 | 0 | 0 | 900 | 100 | 0 | 8.3 | 7.7 | 77 | 7.3 | 0 | 0 | 0 | 0 | 0 | 0 | 0 | 0 | 0 | 0 | 0 | 0 | 0 | 0 | 0 | 0 | 900 | 100 | 1.25
s030 | t001 | 1250 | 12 | 0 | 0 | 900 | 100 | 76.7 | 8.6 | 7.6 | 0 | 7.1 | 0 | 0 | 0 | 0 | 0 | 0 | 0 | 0 | 0 | 0 | 0 | 0 | 0 | 0 | 0 | 0 | 850 | 1.25 | 0.42
| t002 | 1250 | 12 | 0 | 0 | 900 | 100 | 76.7 | 8.6 | 7.6 | 0 | 7.1 | 0 | 0 | 0 | 0 | 0 | 0 | 0 | 0 | 0 | 0 | 0 | 0 | 0 | 0 | 0 | 0 | 850 | 12.4 | 0.65
| t003 | 1250 | 12 | 0 | 0 | 900 | 100 | 76.7 | 8.6 | 7.6 | 0 | 7.1 | 0 | 0 | 0 | 0 | 0 | 0 | 0 | 0 | 0 | 0 | 0 | 0 | 0 | 0 | 0 | 0 | 850 | 27.73 | 0.75
| t004 | 1250 | 12 | 0 | 0 | 900 | 100 | 76.7 | 8.6 | 7.6 | 0 | 7.1 | 0 | 0 | 0 | 0 | 0 | 0 | 0 | 0 | 0 | 0 | 0 | 0 | 0 | 0 | 0 | 0 | 850 | 49.82 | 0.85
| t005 | 1250 | 12 | 0 | 0 | 900 | 100 | 76.7 | 8.6 | 7.6 | 0 | 7.1 | 0 | 0 | 0 | 0 | 0 | 0 | 0 | 0 | 0 | 0 | 0 | 0 | 0 | 0 | 0 | 0 | 850 | 67.79 | 0.95
| t006 | 1250 | 12 | 0 | 0 | 900 | 100 | 76.7 | 8.6 | 7.6 | 0 | 7.1 | 0 | 0 | 0 | 0 | 0 | 0 | 0 | 0 | 0 | 0 | 0 | 0 | 0 | 0 | 0 | 0 | 850 | 82.54 | 1.03
| t007 | 1250 | 12 | 0 | 0 | 900 | 100 | 76.7 | 8.6 | 7.6 | 0 | 7.1 | 0 | 0 | 0 | 0 | 0 | 0 | 0 | 0 | 0 | 0 | 0 | 0 | 0 | 0 | 0 | 0 | 850 | 100 | 1.13
s031 | t001 | 1250 | 12 | 0 | 0 | 900 | 100 | 57.5 | 8.5 | 7.2 | 19.8 | 7.1 | 0 | 0 | 0 | 0 | 0 | 0 | 0 | 0 | 0 | 0 | 0 | 0 | 0 | 0 | 0 | 0 | 850 | 5.5 | 0.43
| t002 | 1250 | 12 | 0 | 0 | 900 | 100 | 57.5 | 8.5 | 7.2 | 19.8 | 7.1 | 0 | 0 | 0 | 0 | 0 | 0 | 0 | 0 | 0 | 0 | 0 | 0 | 0 | 0 | 0 | 0 | 850 | 19 | 0.52
| t003 | 1250 | 12 | 0 | 0 | 900 | 100 | 57.5 | 8.5 | 7.2 | 19.8 | 7.1 | 0 | 0 | 0 | 0 | 0 | 0 | 0 | 0 | 0 | 0 | 0 | 0 | 0 | 0 | 0 | 0 | 850 | 35.95 | 0.63
| t004 | 1250 | 12 | 0 | 0 | 900 | 100 | 57.5 | 8.5 | 7.2 | 19.8 | 7.1 | 0 | 0 | 0 | 0 | 0 | 0 | 0 | 0 | 0 | 0 | 0 | 0 | 0 | 0 | 0 | 0 | 850 | 49.38 | 0.72
| t005 | 1250 | 12 | 0 | 0 | 900 | 100 | 57.5 | 8.5 | 7.2 | 19.8 | 7.1 | 0 | 0 | 0 | 0 | 0 | 0 | 0 | 0 | 0 | 0 | 0 | 0 | 0 | 0 | 0 | 0 | 850 | 66.03 | 0.85
| t006 | 1250 | 12 | 0 | 0 | 900 | 100 | 57.5 | 8.5 | 7.2 | 19.8 | 7.1 | 0 | 0 | 0 | 0 | 0 | 0 | 0 | 0 | 0 | 0 | 0 | 0 | 0 | 0 | 0 | 0 | 850 | 81.36 | 0.97
| t007 | 1250 | 12 | 0 | 0 | 900 | 100 | 57.5 | 8.5 | 7.2 | 19.8 | 7.1 | 0 | 0 | 0 | 0 | 0 | 0 | 0 | 0 | 0 | 0 | 0 | 0 | 0 | 0 | 0 | 0 | 850 | 100 | 1.12
s032 | t001 | 1250 | 12 | 0 | 0 | 900 | 100 | 37.9 | 8.5 | 8 | 38.9 | 6.9 | 0 | 0 | 0 | 0 | 0 | 0 | 0 | 0 | 0 | 0 | 0 | 0 | 0 | 0 | 0 | 0 | 850 | 5.58 | 0.27
| t002 | 1250 | 12 | 0 | 0 | 900 | 100 | 37.9 | 8.5 | 8 | 38.9 | 6.9 | 0 | 0 | 0 | 0 | 0 | 0 | 0 | 0 | 0 | 0 | 0 | 0 | 0 | 0 | 0 | 0 | 850 | 16.95 | 0.34
| t003 | 1250 | 12 | 0 | 0 | 900 | 100 | 37.9 | 8.5 | 8 | 38.9 | 6.9 | 0 | 0 | 0 | 0 | 0 | 0 | 0 | 0 | 0 | 0 | 0 | 0 | 0 | 0 | 0 | 0 | 850 | 32.65 | 0.44
| t004 | 1250 | 12 | 0 | 0 | 900 | 100 | 37.9 | 8.5 | 8 | 38.9 | 6.9 | 0 | 0 | 0 | 0 | 0 | 0 | 0 | 0 | 0 | 0 | 0 | 0 | 0 | 0 | 0 | 0 | 850 | 48.35 | 0.52
| t005 | 1250 | 12 | 0 | 0 | 900 | 100 | 37.9 | 8.5 | 8 | 38.9 | 6.9 | 0 | 0 | 0 | 0 | 0 | 0 | 0 | 0 | 0 | 0 | 0 | 0 | 0 | 0 | 0 | 0 | 850 | 66.69 | 0.59
| t006 | 1250 | 12 | 0 | 0 | 900 | 100 | 37.9 | 8.5 | 8 | 38.9 | 6.9 | 0 | 0 | 0 | 0 | 0 | 0 | 0 | 0 | 0 | 0 | 0 | 0 | 0 | 0 | 0 | 0 | 850 | 84.89 | 0.64
| t007 | 1250 | 12 | 0 | 0 | 900 | 100 | 37.9 | 8.5 | 8 | 38.9 | 6.9 | 0 | 0 | 0 | 0 | 0 | 0 | 0 | 0 | 0 | 0 | 0 | 0 | 0 | 0 | 0 | 0 | 850 | 100 | 0.7
s033 | t001 | 1250 | 12 | 0 | 0 | 900 | 100 | 18.8 | 8.4 | 7.6 | 58.1 | 7.3 | 0 | 0 | 0 | 0 | 0 | 0 | 0 | 0 | 0 | 0 | 0 | 0 | 0 | 0 | 0 | 0 | 850 | 3.08 | 0.36
| t002 | 1250 | 12 | 0 | 0 | 900 | 100 | 18.8 | 8.4 | 7.6 | 58.1 | 7.3 | 0 | 0 | 0 | 0 | 0 | 0 | 0 | 0 | 0 | 0 | 0 | 0 | 0 | 0 | 0 | 0 | 850 | 14.45 | 0.61
| t003 | 1250 | 12 | 0 | 0 | 900 | 100 | 18.8 | 8.4 | 7.6 | 58.1 | 7.3 | 0 | 0 | 0 | 0 | 0 | 0 | 0 | 0 | 0 | 0 | 0 | 0 | 0 | 0 | 0 | 0 | 850 | 30.15 | 0.78
| t004 | 1250 | 12 | 0 | 0 | 900 | 100 | 18.8 | 8.4 | 7.6 | 58.1 | 7.3 | 0 | 0 | 0 | 0 | 0 | 0 | 0 | 0 | 0 | 0 | 0 | 0 | 0 | 0 | 0 | 0 | 850 | 53.34 | 0.96
| t005 | 1250 | 12 | 0 | 0 | 900 | 100 | 18.8 | 8.4 | 7.6 | 58.1 | 7.3 | 0 | 0 | 0 | 0 | 0 | 0 | 0 | 0 | 0 | 0 | 0 | 0 | 0 | 0 | 0 | 0 | 850 | 70.36 | 1.06
| t006 | 1250 | 12 | 0 | 0 | 900 | 100 | 18.8 | 8.4 | 7.6 | 58.1 | 7.3 | 0 | 0 | 0 | 0 | 0 | 0 | 0 | 0 | 0 | 0 | 0 | 0 | 0 | 0 | 0 | 0 | 850 | 100 | 1.18
s034 | t001 | 1250 | 12 | 0 | 0 | 900 | 100 | 0 | 8.3 | 7.7 | 77 | 7.3 | 0 | 0 | 0 | 0 | 0 | 0 | 0 | 0 | 0 | 0 | 0 | 0 | 0 | 0 | 0 | 0 | 850 | 3.45 | 0.49
| t002 | 1250 | 12 | 0 | 0 | 900 | 100 | 0 | 8.3 | 7.7 | 77 | 7.3 | 0 | 0 | 0 | 0 | 0 | 0 | 0 | 0 | 0 | 0 | 0 | 0 | 0 | 0 | 0 | 0 | 850 | 12.03 | 0.75
| t003 | 1250 | 12 | 0 | 0 | 900 | 100 | 0 | 8.3 | 7.7 | 77 | 7.3 | 0 | 0 | 0 | 0 | 0 | 0 | 0 | 0 | 0 | 0 | 0 | 0 | 0 | 0 | 0 | 0 | 850 | 25.17 | 0.91
| t004 | 1250 | 12 | 0 | 0 | 900 | 100 | 0 | 8.3 | 7.7 | 77 | 7.3 | 0 | 0 | 0 | 0 | 0 | 0 | 0 | 0 | 0 | 0 | 0 | 0 | 0 | 0 | 0 | 0 | 850 | 41.89 | 1.05
| t005 | 1250 | 12 | 0 | 0 | 900 | 100 | 0 | 8.3 | 7.7 | 77 | 7.3 | 0 | 0 | 0 | 0 | 0 | 0 | 0 | 0 | 0 | 0 | 0 | 0 | 0 | 0 | 0 | 0 | 850 | 63.02 | 1.17
| t006 | 1250 | 12 | 0 | 0 | 900 | 100 | 0 | 8.3 | 7.7 | 77 | 7.3 | 0 | 0 | 0 | 0 | 0 | 0 | 0 | 0 | 0 | 0 | 0 | 0 | 0 | 0 | 0 | 0 | 850 | 82.39 | 1.26
| t007 | 1250 | 12 | 0 | 0 | 900 | 100 | 0 | 8.3 | 7.7 | 77 | 7.3 | 0 | 0 | 0 | 0 | 0 | 0 | 0 | 0 | 0 | 0 | 0 | 0 | 0 | 0 | 0 | 0 | 850 | 100 | 1.32
s035 | t001 | 1250 | 12 | 0 | 0 | 900 | 100 | 76.7 | 8.6 | 7.6 | 0 | 7.1 | 0 | 0 | 0 | 0 | 0 | 0 | 0 | 0 | 0 | 0 | 0 | 0 | 0 | 0 | 0 | 0 | 800 | 5.64 | 0.08
| t002 | 1250 | 12 | 0 | 0 | 900 | 100 | 76.7 | 8.6 | 7.6 | 0 | 7.1 | 0 | 0 | 0 | 0 | 0 | 0 | 0 | 0 | 0 | 0 | 0 | 0 | 0 | 0 | 0 | 0 | 800 | 18.06 | 0.13
| t003 | 1250 | 12 | 0 | 0 | 900 | 100 | 76.7 | 8.6 | 7.6 | 0 | 7.1 | 0 | 0 | 0 | 0 | 0 | 0 | 0 | 0 | 0 | 0 | 0 | 0 | 0 | 0 | 0 | 0 | 800 | 32.55 | 0.15
| t004 | 1250 | 12 | 0 | 0 | 900 | 100 | 76.7 | 8.6 | 7.6 | 0 | 7.1 | 0 | 0 | 0 | 0 | 0 | 0 | 0 | 0 | 0 | 0 | 0 | 0 | 0 | 0 | 0 | 0 | 800 | 51.83 | 0.17
| t005 | 1250 | 12 | 0 | 0 | 900 | 100 | 76.7 | 8.6 | 7.6 | 0 | 7.1 | 0 | 0 | 0 | 0 | 0 | 0 | 0 | 0 | 0 | 0 | 0 | 0 | 0 | 0 | 0 | 0 | 800 | 69.89 | 0.2
| t006 | 1250 | 12 | 0 | 0 | 900 | 100 | 76.7 | 8.6 | 7.6 | 0 | 7.1 | 0 | 0 | 0 | 0 | 0 | 0 | 0 | 0 | 0 | 0 | 0 | 0 | 0 | 0 | 0 | 0 | 800 | 100 | 0.24
s036 | t001 | 1250 | 12 | 0 | 0 | 900 | 100 | 57.5 | 8.5 | 7.2 | 19.8 | 7.1 | 0 | 0 | 0 | 0 | 0 | 0 | 0 | 0 | 0 | 0 | 0 | 0 | 0 | 0 | 0 | 0 | 800 | 5.03 | 0.17
| t002 | 1250 | 12 | 0 | 0 | 900 | 100 | 57.5 | 8.5 | 7.2 | 19.8 | 7.1 | 0 | 0 | 0 | 0 | 0 | 0 | 0 | 0 | 0 | 0 | 0 | 0 | 0 | 0 | 0 | 0 | 800 | 19.97 | 0.22
| t003 | 1250 | 12 | 0 | 0 | 900 | 100 | 57.5 | 8.5 | 7.2 | 19.8 | 7.1 | 0 | 0 | 0 | 0 | 0 | 0 | 0 | 0 | 0 | 0 | 0 | 0 | 0 | 0 | 0 | 0 | 800 | 31.71 | 0.28
| t004 | 1250 | 12 | 0 | 0 | 900 | 100 | 57.5 | 8.5 | 7.2 | 19.8 | 7.1 | 0 | 0 | 0 | 0 | 0 | 0 | 0 | 0 | 0 | 0 | 0 | 0 | 0 | 0 | 0 | 0 | 800 | 45.27 | 0.34
| t005 | 1250 | 12 | 0 | 0 | 900 | 100 | 57.5 | 8.5 | 7.2 | 19.8 | 7.1 | 0 | 0 | 0 | 0 | 0 | 0 | 0 | 0 | 0 | 0 | 0 | 0 | 0 | 0 | 0 | 0 | 800 | 61.36 | 0.43
| t006 | 1250 | 12 | 0 | 0 | 900 | 100 | 57.5 | 8.5 | 7.2 | 19.8 | 7.1 | 0 | 0 | 0 | 0 | 0 | 0 | 0 | 0 | 0 | 0 | 0 | 0 | 0 | 0 | 0 | 0 | 800 | 76.83 | 0.53
| t007 | 1250 | 12 | 0 | 0 | 900 | 100 | 57.5 | 8.5 | 7.2 | 19.8 | 7.1 | 0 | 0 | 0 | 0 | 0 | 0 | 0 | 0 | 0 | 0 | 0 | 0 | 0 | 0 | 0 | 0 | 800 | 100 | 0.67
s037 | t001 | 1250 | 12 | 0 | 0 | 900 | 100 | 37.9 | 8.5 | 8 | 38.9 | 6.9 | 0 | 0 | 0 | 0 | 0 | 0 | 0 | 0 | 0 | 0 | 0 | 0 | 0 | 0 | 0 | 0 | 800 | 5.03 | 0.21
| t002 | 1250 | 12 | 0 | 0 | 900 | 100 | 37.9 | 8.5 | 8 | 38.9 | 6.9 | 0 | 0 | 0 | 0 | 0 | 0 | 0 | 0 | 0 | 0 | 0 | 0 | 0 | 0 | 0 | 0 | 800 | 15.93 | 0.27
| t003 | 1250 | 12 | 0 | 0 | 900 | 100 | 37.9 | 8.5 | 8 | 38.9 | 6.9 | 0 | 0 | 0 | 0 | 0 | 0 | 0 | 0 | 0 | 0 | 0 | 0 | 0 | 0 | 0 | 0 | 800 | 33.92 | 0.31
| t004 | 1250 | 12 | 0 | 0 | 900 | 100 | 37.9 | 8.5 | 8 | 38.9 | 6.9 | 0 | 0 | 0 | 0 | 0 | 0 | 0 | 0 | 0 | 0 | 0 | 0 | 0 | 0 | 0 | 0 | 800 | 50.3 | 0.34
| t005 | 1250 | 12 | 0 | 0 | 900 | 100 | 37.9 | 8.5 | 8 | 38.9 | 6.9 | 0 | 0 | 0 | 0 | 0 | 0 | 0 | 0 | 0 | 0 | 0 | 0 | 0 | 0 | 0 | 0 | 800 | 70.27 | 0.39
| t006 | 1250 | 12 | 0 | 0 | 900 | 100 | 37.9 | 8.5 | 8 | 38.9 | 6.9 | 0 | 0 | 0 | 0 | 0 | 0 | 0 | 0 | 0 | 0 | 0 | 0 | 0 | 0 | 0 | 0 | 800 | 86.59 | 0.46
| t007 | 1250 | 12 | 0 | 0 | 900 | 100 | 37.9 | 8.5 | 8 | 38.9 | 6.9 | 0 | 0 | 0 | 0 | 0 | 0 | 0 | 0 | 0 | 0 | 0 | 0 | 0 | 0 | 0 | 0 | 800 | 100 | 0.52
s038 | t001 | 1250 | 12 | 0 | 0 | 900 | 100 | 18.8 | 8.4 | 7.6 | 58.1 | 7.3 | 0 | 0 | 0 | 0 | 0 | 0 | 0 | 0 | 0 | 0 | 0 | 0 | 0 | 0 | 0 | 0 | 800 | 5.26 | 0.2
| t002 | 1250 | 12 | 0 | 0 | 900 | 100 | 18.8 | 8.4 | 7.6 | 58.1 | 7.3 | 0 | 0 | 0 | 0 | 0 | 0 | 0 | 0 | 0 | 0 | 0 | 0 | 0 | 0 | 0 | 0 | 800 | 15.62 | 0.32
| t003 | 1250 | 12 | 0 | 0 | 900 | 100 | 18.8 | 8.4 | 7.6 | 58.1 | 7.3 | 0 | 0 | 0 | 0 | 0 | 0 | 0 | 0 | 0 | 0 | 0 | 0 | 0 | 0 | 0 | 0 | 800 | 27.74 | 0.43
| t004 | 1250 | 12 | 0 | 0 | 900 | 100 | 18.8 | 8.4 | 7.6 | 58.1 | 7.3 | 0 | 0 | 0 | 0 | 0 | 0 | 0 | 0 | 0 | 0 | 0 | 0 | 0 | 0 | 0 | 0 | 800 | 39.86 | 0.56
| t005 | 1250 | 12 | 0 | 0 | 900 | 100 | 18.8 | 8.4 | 7.6 | 58.1 | 7.3 | 0 | 0 | 0 | 0 | 0 | 0 | 0 | 0 | 0 | 0 | 0 | 0 | 0 | 0 | 0 | 0 | 800 | 56.33 | 0.67
| t006 | 1250 | 12 | 0 | 0 | 900 | 100 | 18.8 | 8.4 | 7.6 | 58.1 | 7.3 | 0 | 0 | 0 | 0 | 0 | 0 | 0 | 0 | 0 | 0 | 0 | 0 | 0 | 0 | 0 | 0 | 800 | 75.76 | 0.78
| t007 | 1250 | 12 | 0 | 0 | 900 | 100 | 18.8 | 8.4 | 7.6 | 58.1 | 7.3 | 0 | 0 | 0 | 0 | 0 | 0 | 0 | 0 | 0 | 0 | 0 | 0 | 0 | 0 | 0 | 0 | 800 | 100 | 0.89
s039 | t001 | 1250 | 12 | 0 | 0 | 900 | 100 | 0 | 8.3 | 7.7 | 77 | 7.3 | 0 | 0 | 0 | 0 | 0 | 0 | 0 | 0 | 0 | 0 | 0 | 0 | 0 | 0 | 0 | 0 | 800 | 5.26 | 0.24
| t002 | 1250 | 12 | 0 | 0 | 900 | 100 | 0 | 8.3 | 7.7 | 77 | 7.3 | 0 | 0 | 0 | 0 | 0 | 0 | 0 | 0 | 0 | 0 | 0 | 0 | 0 | 0 | 0 | 0 | 800 | 14.1 | 0.42
| t003 | 1250 | 12 | 0 | 0 | 900 | 100 | 0 | 8.3 | 7.7 | 77 | 7.3 | 0 | 0 | 0 | 0 | 0 | 0 | 0 | 0 | 0 | 0 | 0 | 0 | 0 | 0 | 0 | 0 | 800 | 27.74 | 0.58
| t004 | 1250 | 12 | 0 | 0 | 900 | 100 | 0 | 8.3 | 7.7 | 77 | 7.3 | 0 | 0 | 0 | 0 | 0 | 0 | 0 | 0 | 0 | 0 | 0 | 0 | 0 | 0 | 0 | 0 | 800 | 42.84 | 0.71
| t005 | 1250 | 12 | 0 | 0 | 900 | 100 | 0 | 8.3 | 7.7 | 77 | 7.3 | 0 | 0 | 0 | 0 | 0 | 0 | 0 | 0 | 0 | 0 | 0 | 0 | 0 | 0 | 0 | 0 | 800 | 61.97 | 0.83
| t006 | 1250 | 12 | 0 | 0 | 900 | 100 | 0 | 8.3 | 7.7 | 77 | 7.3 | 0 | 0 | 0 | 0 | 0 | 0 | 0 | 0 | 0 | 0 | 0 | 0 | 0 | 0 | 0 | 0 | 800 | 79.12 | 0.92
| t007 | 1250 | 12 | 0 | 0 | 900 | 100 | 0 | 8.3 | 7.7 | 77 | 7.3 | 0 | 0 | 0 | 0 | 0 | 0 | 0 | 0 | 0 | 0 | 0 | 0 | 0 | 0 | 0 | 0 | 800 | 100 | 1
s040 | t001 | 1100 | 24 | 0 | 0 | 0 | 0 | 0 | 7 | 0 | 93 | 0 | 0 | 0 | 0 | 0 | 0 | 0 | 0 | 0 | 0 | 0 | 0 | 0 | 0 | 0 | 0 | 0 | 900 | 1.06 | 0.16
| t002 | 1100 | 24 | 0 | 0 | 0 | 0 | 0 | 7 | 0 | 93 | 0 | 0 | 0 | 0 | 0 | 0 | 0 | 0 | 0 | 0 | 0 | 0 | 0 | 0 | 0 | 0 | 0 | 900 | 2.76 | 0.28
| t003 | 1100 | 24 | 0 | 0 | 0 | 0 | 0 | 7 | 0 | 93 | 0 | 0 | 0 | 0 | 0 | 0 | 0 | 0 | 0 | 0 | 0 | 0 | 0 | 0 | 0 | 0 | 0 | 900 | 5.27 | 0.4
| t004 | 1100 | 24 | 0 | 0 | 0 | 0 | 0 | 7 | 0 | 93 | 0 | 0 | 0 | 0 | 0 | 0 | 0 | 0 | 0 | 0 | 0 | 0 | 0 | 0 | 0 | 0 | 0 | 900 | 8.37 | 0.52
| t005 | 1100 | 24 | 0 | 0 | 0 | 0 | 0 | 7 | 0 | 93 | 0 | 0 | 0 | 0 | 0 | 0 | 0 | 0 | 0 | 0 | 0 | 0 | 0 | 0 | 0 | 0 | 0 | 900 | 11.25 | 0.61
| t006 | 1100 | 24 | 0 | 0 | 0 | 0 | 0 | 7 | 0 | 93 | 0 | 0 | 0 | 0 | 0 | 0 | 0 | 0 | 0 | 0 | 0 | 0 | 0 | 0 | 0 | 0 | 0 | 900 | 14.79 | 0.72
| t007 | 1100 | 24 | 0 | 0 | 0 | 0 | 0 | 7 | 0 | 93 | 0 | 0 | 0 | 0 | 0 | 0 | 0 | 0 | 0 | 0 | 0 | 0 | 0 | 0 | 0 | 0 | 0 | 900 | 18.31 | 0.82
| t008 | 1100 | 24 | 0 | 0 | 0 | 0 | 0 | 7 | 0 | 93 | 0 | 0 | 0 | 0 | 0 | 0 | 0 | 0 | 0 | 0 | 0 | 0 | 0 | 0 | 0 | 0 | 0 | 900 | 21.28 | 0.89
| t009 | 1100 | 24 | 0 | 0 | 0 | 0 | 0 | 7 | 0 | 93 | 0 | 0 | 0 | 0 | 0 | 0 | 0 | 0 | 0 | 0 | 0 | 0 | 0 | 0 | 0 | 0 | 0 | 900 | 24 | 0.95
s041 | t001 | 1100 | 24 | 0 | 0 | 0 | 0 | 0 | 7 | 0 | 88 | 5 | 0 | 0 | 0 | 0 | 0 | 0 | 0 | 0 | 0 | 0 | 0 | 0 | 0 | 0 | 0 | 0 | 900 | 0.47 | 0.35
| t002 | 1100 | 24 | 0 | 0 | 0 | 0 | 0 | 7 | 0 | 88 | 5 | 0 | 0 | 0 | 0 | 0 | 0 | 0 | 0 | 0 | 0 | 0 | 0 | 0 | 0 | 0 | 0 | 900 | 1.24 | 0.56
| t003 | 1100 | 24 | 0 | 0 | 0 | 0 | 0 | 7 | 0 | 88 | 5 | 0 | 0 | 0 | 0 | 0 | 0 | 0 | 0 | 0 | 0 | 0 | 0 | 0 | 0 | 0 | 0 | 900 | 2.71 | 0.8
| t004 | 1100 | 24 | 0 | 0 | 0 | 0 | 0 | 7 | 0 | 88 | 5 | 0 | 0 | 0 | 0 | 0 | 0 | 0 | 0 | 0 | 0 | 0 | 0 | 0 | 0 | 0 | 0 | 900 | 4.53 | 1.03
| t005 | 1100 | 24 | 0 | 0 | 0 | 0 | 0 | 7 | 0 | 88 | 5 | 0 | 0 | 0 | 0 | 0 | 0 | 0 | 0 | 0 | 0 | 0 | 0 | 0 | 0 | 0 | 0 | 900 | 6.99 | 1.25
| t006 | 1100 | 24 | 0 | 0 | 0 | 0 | 0 | 7 | 0 | 88 | 5 | 0 | 0 | 0 | 0 | 0 | 0 | 0 | 0 | 0 | 0 | 0 | 0 | 0 | 0 | 0 | 0 | 900 | 9.53 | 1.43
| t007 | 1100 | 24 | 0 | 0 | 0 | 0 | 0 | 7 | 0 | 88 | 5 | 0 | 0 | 0 | 0 | 0 | 0 | 0 | 0 | 0 | 0 | 0 | 0 | 0 | 0 | 0 | 0 | 900 | 12.01 | 1.61
| t008 | 1100 | 24 | 0 | 0 | 0 | 0 | 0 | 7 | 0 | 88 | 5 | 0 | 0 | 0 | 0 | 0 | 0 | 0 | 0 | 0 | 0 | 0 | 0 | 0 | 0 | 0 | 0 | 900 | 14.91 | 1.79
| t009 | 1100 | 24 | 0 | 0 | 0 | 0 | 0 | 7 | 0 | 88 | 5 | 0 | 0 | 0 | 0 | 0 | 0 | 0 | 0 | 0 | 0 | 0 | 0 | 0 | 0 | 0 | 0 | 900 | 18.06 | 1.97
| t010 | 1100 | 24 | 0 | 0 | 0 | 0 | 0 | 7 | 0 | 88 | 5 | 0 | 0 | 0 | 0 | 0 | 0 | 0 | 0 | 0 | 0 | 0 | 0 | 0 | 0 | 0 | 0 | 900 | 20.57 | 2.1
| t011 | 1100 | 24 | 0 | 0 | 0 | 0 | 0 | 7 | 0 | 88 | 5 | 0 | 0 | 0 | 0 | 0 | 0 | 0 | 0 | 0 | 0 | 0 | 0 | 0 | 0 | 0 | 0 | 900 | 24 | 2.26
s042 | t001 | 1100 | 24 | 0 | 0 | 0 | 0 | 0 | 7 | 0 | 83 | 10 | 0 | 0 | 0 | 0 | 0 | 0 | 0 | 0 | 0 | 0 | 0 | 0 | 0 | 0 | 0 | 0 | 900 | 0.86 | 0.032
| t002 | 1100 | 24 | 0 | 0 | 0 | 0 | 0 | 7 | 0 | 83 | 10 | 0 | 0 | 0 | 0 | 0 | 0 | 0 | 0 | 0 | 0 | 0 | 0 | 0 | 0 | 0 | 0 | 900 | 2.05 | 0.049
| t003 | 1100 | 24 | 0 | 0 | 0 | 0 | 0 | 7 | 0 | 83 | 10 | 0 | 0 | 0 | 0 | 0 | 0 | 0 | 0 | 0 | 0 | 0 | 0 | 0 | 0 | 0 | 0 | 900 | 4.1 | 0.064
| t004 | 1100 | 24 | 0 | 0 | 0 | 0 | 0 | 7 | 0 | 83 | 10 | 0 | 0 | 0 | 0 | 0 | 0 | 0 | 0 | 0 | 0 | 0 | 0 | 0 | 0 | 0 | 0 | 900 | 9.58 | 0.078
| t005 | 1100 | 24 | 0 | 0 | 0 | 0 | 0 | 7 | 0 | 83 | 10 | 0 | 0 | 0 | 0 | 0 | 0 | 0 | 0 | 0 | 0 | 0 | 0 | 0 | 0 | 0 | 0 | 900 | 12.84 | 0.087
| t006 | 1100 | 24 | 0 | 0 | 0 | 0 | 0 | 7 | 0 | 83 | 10 | 0 | 0 | 0 | 0 | 0 | 0 | 0 | 0 | 0 | 0 | 0 | 0 | 0 | 0 | 0 | 0 | 900 | 16.84 | 0.096
| t007 | 1100 | 24 | 0 | 0 | 0 | 0 | 0 | 7 | 0 | 83 | 10 | 0 | 0 | 0 | 0 | 0 | 0 | 0 | 0 | 0 | 0 | 0 | 0 | 0 | 0 | 0 | 0 | 900 | 16.23 | 0.105
| t008 | 1100 | 24 | 0 | 0 | 0 | 0 | 0 | 7 | 0 | 83 | 10 | 0 | 0 | 0 | 0 | 0 | 0 | 0 | 0 | 0 | 0 | 0 | 0 | 0 | 0 | 0 | 0 | 900 | 20.06 | 0.113
| t009 | 1100 | 24 | 0 | 0 | 0 | 0 | 0 | 7 | 0 | 83 | 10 | 0 | 0 | 0 | 0 | 0 | 0 | 0 | 0 | 0 | 0 | 0 | 0 | 0 | 0 | 0 | 0 | 900 | 24 | 0.121
s043 | t001 | 1100 | 24 | 0 | 0 | 0 | 0 | 0 | 7 | 0 | 78 | 15 | 0 | 0 | 0 | 0 | 0 | 0 | 0 | 0 | 0 | 0 | 0 | 0 | 0 | 0 | 0 | 0 | 900 | 1.04 | 0.011
| t002 | 1100 | 24 | 0 | 0 | 0 | 0 | 0 | 7 | 0 | 78 | 15 | 0 | 0 | 0 | 0 | 0 | 0 | 0 | 0 | 0 | 0 | 0 | 0 | 0 | 0 | 0 | 0 | 900 | 2.78 | 0.02
| t003 | 1100 | 24 | 0 | 0 | 0 | 0 | 0 | 7 | 0 | 78 | 15 | 0 | 0 | 0 | 0 | 0 | 0 | 0 | 0 | 0 | 0 | 0 | 0 | 0 | 0 | 0 | 0 | 900 | 5.34 | 0.027
| t004 | 1100 | 24 | 0 | 0 | 0 | 0 | 0 | 7 | 0 | 78 | 15 | 0 | 0 | 0 | 0 | 0 | 0 | 0 | 0 | 0 | 0 | 0 | 0 | 0 | 0 | 0 | 0 | 900 | 8.29 | 0.035
| t005 | 1100 | 24 | 0 | 0 | 0 | 0 | 0 | 7 | 0 | 78 | 15 | 0 | 0 | 0 | 0 | 0 | 0 | 0 | 0 | 0 | 0 | 0 | 0 | 0 | 0 | 0 | 0 | 900 | 11.16 | 0.04
| t006 | 1100 | 24 | 0 | 0 | 0 | 0 | 0 | 7 | 0 | 78 | 15 | 0 | 0 | 0 | 0 | 0 | 0 | 0 | 0 | 0 | 0 | 0 | 0 | 0 | 0 | 0 | 0 | 900 | 14.42 | 0.046
| t007 | 1100 | 24 | 0 | 0 | 0 | 0 | 0 | 7 | 0 | 78 | 15 | 0 | 0 | 0 | 0 | 0 | 0 | 0 | 0 | 0 | 0 | 0 | 0 | 0 | 0 | 0 | 0 | 900 | 18.28 | 0.05
| t008 | 1100 | 24 | 0 | 0 | 0 | 0 | 0 | 7 | 0 | 78 | 15 | 0 | 0 | 0 | 0 | 0 | 0 | 0 | 0 | 0 | 0 | 0 | 0 | 0 | 0 | 0 | 0 | 900 | 21.38 | 0.053
| t009 | 1100 | 24 | 0 | 0 | 0 | 0 | 0 | 7 | 0 | 78 | 15 | 0 | 0 | 0 | 0 | 0 | 0 | 0 | 0 | 0 | 0 | 0 | 0 | 0 | 0 | 0 | 0 | 900 | 24 | 0.057
s044 | t001 | 1100 | 24 | 0 | 0 | 0 | 0 | 0 | 7 | 0 | 93 | 0 | 0 | 0 | 0 | 0 | 0 | 0 | 0 | 0 | 0 | 0 | 0 | 0 | 0 | 0 | 0 | 0 | 1000 | 1.17 | 0.822
| t002 | 1100 | 24 | 0 | 0 | 0 | 0 | 0 | 7 | 0 | 93 | 0 | 0 | 0 | 0 | 0 | 0 | 0 | 0 | 0 | 0 | 0 | 0 | 0 | 0 | 0 | 0 | 0 | 1000 | 2.16 | 1.173
| t003 | 1100 | 24 | 0 | 0 | 0 | 0 | 0 | 7 | 0 | 93 | 0 | 0 | 0 | 0 | 0 | 0 | 0 | 0 | 0 | 0 | 0 | 0 | 0 | 0 | 0 | 0 | 0 | 1000 | 4.15 | 1.657
| t004 | 1100 | 24 | 0 | 0 | 0 | 0 | 0 | 7 | 0 | 93 | 0 | 0 | 0 | 0 | 0 | 0 | 0 | 0 | 0 | 0 | 0 | 0 | 0 | 0 | 0 | 0 | 0 | 1000 | 6.67 | 2.101
| t005 | 1100 | 24 | 0 | 0 | 0 | 0 | 0 | 7 | 0 | 93 | 0 | 0 | 0 | 0 | 0 | 0 | 0 | 0 | 0 | 0 | 0 | 0 | 0 | 0 | 0 | 0 | 0 | 1000 | 10.03 | 2.567
| t006 | 1100 | 24 | 0 | 0 | 0 | 0 | 0 | 7 | 0 | 93 | 0 | 0 | 0 | 0 | 0 | 0 | 0 | 0 | 0 | 0 | 0 | 0 | 0 | 0 | 0 | 0 | 0 | 1000 | 13.29 | 2.948
| t007 | 1100 | 24 | 0 | 0 | 0 | 0 | 0 | 7 | 0 | 93 | 0 | 0 | 0 | 0 | 0 | 0 | 0 | 0 | 0 | 0 | 0 | 0 | 0 | 0 | 0 | 0 | 0 | 1000 | 16.72 | 3.299
| t008 | 1100 | 24 | 0 | 0 | 0 | 0 | 0 | 7 | 0 | 93 | 0 | 0 | 0 | 0 | 0 | 0 | 0 | 0 | 0 | 0 | 0 | 0 | 0 | 0 | 0 | 0 | 0 | 1000 | 20.01 | 3.628
| t009 | 1100 | 24 | 0 | 0 | 0 | 0 | 0 | 7 | 0 | 93 | 0 | 0 | 0 | 0 | 0 | 0 | 0 | 0 | 0 | 0 | 0 | 0 | 0 | 0 | 0 | 0 | 0 | 1000 | 24 | 3.973
s045 | t001 | 1100 | 24 | 0 | 0 | 0 | 0 | 0 | 7 | 0 | 88 | 5 | 0 | 0 | 0 | 0 | 0 | 0 | 0 | 0 | 0 | 0 | 0 | 0 | 0 | 0 | 0 | 0 | 1000 | 0.58 | 0.678
| t002 | 1100 | 24 | 0 | 0 | 0 | 0 | 0 | 7 | 0 | 88 | 5 | 0 | 0 | 0 | 0 | 0 | 0 | 0 | 0 | 0 | 0 | 0 | 0 | 0 | 0 | 0 | 0 | 1000 | 1.31 | 1.029
| t003 | 1100 | 24 | 0 | 0 | 0 | 0 | 0 | 7 | 0 | 88 | 5 | 0 | 0 | 0 | 0 | 0 | 0 | 0 | 0 | 0 | 0 | 0 | 0 | 0 | 0 | 0 | 0 | 1000 | 2.06 | 1.306
| t004 | 1100 | 24 | 0 | 0 | 0 | 0 | 0 | 7 | 0 | 88 | 5 | 0 | 0 | 0 | 0 | 0 | 0 | 0 | 0 | 0 | 0 | 0 | 0 | 0 | 0 | 0 | 0 | 1000 | 3.85 | 1.836
| t005 | 1100 | 24 | 0 | 0 | 0 | 0 | 0 | 7 | 0 | 88 | 5 | 0 | 0 | 0 | 0 | 0 | 0 | 0 | 0 | 0 | 0 | 0 | 0 | 0 | 0 | 0 | 0 | 1000 | 5.4 | 2.199
| t006 | 1100 | 24 | 0 | 0 | 0 | 0 | 0 | 7 | 0 | 88 | 5 | 0 | 0 | 0 | 0 | 0 | 0 | 0 | 0 | 0 | 0 | 0 | 0 | 0 | 0 | 0 | 0 | 1000 | 7.94 | 2.683
| t007 | 1100 | 24 | 0 | 0 | 0 | 0 | 0 | 7 | 0 | 88 | 5 | 0 | 0 | 0 | 0 | 0 | 0 | 0 | 0 | 0 | 0 | 0 | 0 | 0 | 0 | 0 | 0 | 1000 | 10.85 | 3.144
| t008 | 1100 | 24 | 0 | 0 | 0 | 0 | 0 | 7 | 0 | 88 | 5 | 0 | 0 | 0 | 0 | 0 | 0 | 0 | 0 | 0 | 0 | 0 | 0 | 0 | 0 | 0 | 0 | 1000 | 13.86 | 3.547
| t009 | 1100 | 24 | 0 | 0 | 0 | 0 | 0 | 7 | 0 | 88 | 5 | 0 | 0 | 0 | 0 | 0 | 0 | 0 | 0 | 0 | 0 | 0 | 0 | 0 | 0 | 0 | 0 | 1000 | 16.89 | 3.933
| t010 | 1100 | 24 | 0 | 0 | 0 | 0 | 0 | 7 | 0 | 88 | 5 | 0 | 0 | 0 | 0 | 0 | 0 | 0 | 0 | 0 | 0 | 0 | 0 | 0 | 0 | 0 | 0 | 1000 | 19.89 | 4.256
| t011 | 1100 | 24 | 0 | 0 | 0 | 0 | 0 | 7 | 0 | 88 | 5 | 0 | 0 | 0 | 0 | 0 | 0 | 0 | 0 | 0 | 0 | 0 | 0 | 0 | 0 | 0 | 0 | 1000 | 24 | 4.711
s046 | t001 | 1100 | 24 | 0 | 0 | 0 | 0 | 0 | 7 | 0 | 83 | 10 | 0 | 0 | 0 | 0 | 0 | 0 | 0 | 0 | 0 | 0 | 0 | 0 | 0 | 0 | 0 | 0 | 1000 | 0.35 | 0.14
| t002 | 1100 | 24 | 0 | 0 | 0 | 0 | 0 | 7 | 0 | 83 | 10 | 0 | 0 | 0 | 0 | 0 | 0 | 0 | 0 | 0 | 0 | 0 | 0 | 0 | 0 | 0 | 0 | 1000 | 0.67 | 0.22
| t003 | 1100 | 24 | 0 | 0 | 0 | 0 | 0 | 7 | 0 | 83 | 10 | 0 | 0 | 0 | 0 | 0 | 0 | 0 | 0 | 0 | 0 | 0 | 0 | 0 | 0 | 0 | 0 | 1000 | 1.2 | 0.31
| t004 | 1100 | 24 | 0 | 0 | 0 | 0 | 0 | 7 | 0 | 83 | 10 | 0 | 0 | 0 | 0 | 0 | 0 | 0 | 0 | 0 | 0 | 0 | 0 | 0 | 0 | 0 | 0 | 1000 | 2.04 | 0.39
| t005 | 1100 | 24 | 0 | 0 | 0 | 0 | 0 | 7 | 0 | 83 | 10 | 0 | 0 | 0 | 0 | 0 | 0 | 0 | 0 | 0 | 0 | 0 | 0 | 0 | 0 | 0 | 0 | 1000 | 3.81 | 0.45
| t006 | 1100 | 24 | 0 | 0 | 0 | 0 | 0 | 7 | 0 | 83 | 10 | 0 | 0 | 0 | 0 | 0 | 0 | 0 | 0 | 0 | 0 | 0 | 0 | 0 | 0 | 0 | 0 | 1000 | 7.41 | 0.48
| t007 | 1100 | 24 | 0 | 0 | 0 | 0 | 0 | 7 | 0 | 83 | 10 | 0 | 0 | 0 | 0 | 0 | 0 | 0 | 0 | 0 | 0 | 0 | 0 | 0 | 0 | 0 | 0 | 1000 | 10.39 | 0.51
| t008 | 1100 | 24 | 0 | 0 | 0 | 0 | 0 | 7 | 0 | 83 | 10 | 0 | 0 | 0 | 0 | 0 | 0 | 0 | 0 | 0 | 0 | 0 | 0 | 0 | 0 | 0 | 0 | 1000 | 14.46 | 0.53
| t009 | 1100 | 24 | 0 | 0 | 0 | 0 | 0 | 7 | 0 | 83 | 10 | 0 | 0 | 0 | 0 | 0 | 0 | 0 | 0 | 0 | 0 | 0 | 0 | 0 | 0 | 0 | 0 | 1000 | 18.03 | 0.55
| t010 | 1100 | 24 | 0 | 0 | 0 | 0 | 0 | 7 | 0 | 83 | 10 | 0 | 0 | 0 | 0 | 0 | 0 | 0 | 0 | 0 | 0 | 0 | 0 | 0 | 0 | 0 | 0 | 1000 | 24 | 0.558
s047 | t001 | 1100 | 24 | 0 | 0 | 0 | 0 | 0 | 7 | 0 | 78 | 15 | 0 | 0 | 0 | 0 | 0 | 0 | 0 | 0 | 0 | 0 | 0 | 0 | 0 | 0 | 0 | 0 | 1000 | 0.93 | 0.086
| t002 | 1100 | 24 | 0 | 0 | 0 | 0 | 0 | 7 | 0 | 78 | 15 | 0 | 0 | 0 | 0 | 0 | 0 | 0 | 0 | 0 | 0 | 0 | 0 | 0 | 0 | 0 | 0 | 1000 | 2.13 | 0.128
| t003 | 1100 | 24 | 0 | 0 | 0 | 0 | 0 | 7 | 0 | 78 | 15 | 0 | 0 | 0 | 0 | 0 | 0 | 0 | 0 | 0 | 0 | 0 | 0 | 0 | 0 | 0 | 0 | 1000 | 4.38 | 0.16
| t004 | 1100 | 24 | 0 | 0 | 0 | 0 | 0 | 7 | 0 | 78 | 15 | 0 | 0 | 0 | 0 | 0 | 0 | 0 | 0 | 0 | 0 | 0 | 0 | 0 | 0 | 0 | 0 | 1000 | 10.58 | 0.232
| t005 | 1100 | 24 | 0 | 0 | 0 | 0 | 0 | 7 | 0 | 78 | 15 | 0 | 0 | 0 | 0 | 0 | 0 | 0 | 0 | 0 | 0 | 0 | 0 | 0 | 0 | 0 | 0 | 1000 | 13.92 | 0.232
| t006 | 1100 | 24 | 0 | 0 | 0 | 0 | 0 | 7 | 0 | 78 | 15 | 0 | 0 | 0 | 0 | 0 | 0 | 0 | 0 | 0 | 0 | 0 | 0 | 0 | 0 | 0 | 0 | 1000 | 17.36 | 0.241
| t007 | 1100 | 24 | 0 | 0 | 0 | 0 | 0 | 7 | 0 | 78 | 15 | 0 | 0 | 0 | 0 | 0 | 0 | 0 | 0 | 0 | 0 | 0 | 0 | 0 | 0 | 0 | 0 | 1000 | 20.76 | 0.249
| t008 | 1100 | 24 | 0 | 0 | 0 | 0 | 0 | 7 | 0 | 78 | 15 | 0 | 0 | 0 | 0 | 0 | 0 | 0 | 0 | 0 | 0 | 0 | 0 | 0 | 0 | 0 | 0 | 1000 | 24 | 0.251
s048 | t001 | 1180 | 12 | 900 | 4 | 750 | 12 | 43.33 | 6 | 2 | 30 | 12 | 1.5 | 0 | 0 | 0.08 | 0.1 | 0.4 | 1 | 3.5 | 0 | 0 | 0.08 | 0.01 | 0 | 0 | 0 | 0 | 800 | 10 | 0.07
| t002 | 1180 | 12 | 900 | 4 | 750 | 12 | 43.33 | 6 | 2 | 30 | 12 | 1.5 | 0 | 0 | 0.08 | 0.1 | 0.4 | 1 | 3.5 | 0 | 0 | 0.08 | 0.01 | 0 | 0 | 0 | 0 | 800 | 30 | 0.14
| t003 | 1180 | 12 | 900 | 4 | 750 | 12 | 43.33 | 6 | 2 | 30 | 12 | 1.5 | 0 | 0 | 0.08 | 0.1 | 0.4 | 1 | 3.5 | 0 | 0 | 0.08 | 0.01 | 0 | 0 | 0 | 0 | 800 | 50 | 0.19
| t004 | 1180 | 12 | 900 | 4 | 750 | 12 | 43.33 | 6 | 2 | 30 | 12 | 1.5 | 0 | 0 | 0.08 | 0.1 | 0.4 | 1 | 3.5 | 0 | 0 | 0.08 | 0.01 | 0 | 0 | 0 | 0 | 800 | 100 | 0.28
| t005 | 1180 | 12 | 900 | 4 | 750 | 12 | 43.33 | 6 | 2 | 30 | 12 | 1.5 | 0 | 0 | 0.08 | 0.1 | 0.4 | 1 | 3.5 | 0 | 0 | 0.08 | 0.01 | 0 | 0 | 0 | 0 | 800 | 200 | 0.35
s049 | t001 | 1180 | 12 | 900 | 4 | 750 | 12 | 43.33 | 6 | 2 | 30 | 12 | 1.5 | 0 | 0 | 0.08 | 0.1 | 0.4 | 1 | 3.5 | 0 | 0 | 0.08 | 0.01 | 0 | 0 | 0 | 0 | 900 | 10 | 0.16
| t002 | 1180 | 12 | 900 | 4 | 750 | 12 | 43.33 | 6 | 2 | 30 | 12 | 1.5 | 0 | 0 | 0.08 | 0.1 | 0.4 | 1 | 3.5 | 0 | 0 | 0.08 | 0.01 | 0 | 0 | 0 | 0 | 900 | 30 | 0.32
| t003 | 1180 | 12 | 900 | 4 | 750 | 12 | 43.33 | 6 | 2 | 30 | 12 | 1.5 | 0 | 0 | 0.08 | 0.1 | 0.4 | 1 | 3.5 | 0 | 0 | 0.08 | 0.01 | 0 | 0 | 0 | 0 | 900 | 50 | 0.46
| t004 | 1180 | 12 | 900 | 4 | 750 | 12 | 43.33 | 6 | 2 | 30 | 12 | 1.5 | 0 | 0 | 0.08 | 0.1 | 0.4 | 1 | 3.5 | 0 | 0 | 0.08 | 0.01 | 0 | 0 | 0 | 0 | 900 | 100 | 0.56
| t005 | 1180 | 12 | 900 | 4 | 750 | 12 | 43.33 | 6 | 2 | 30 | 12 | 1.5 | 0 | 0 | 0.08 | 0.1 | 0.4 | 1 | 3.5 | 0 | 0 | 0.08 | 0.01 | 0 | 0 | 0 | 0 | 900 | 200 | 0.7
s050 | t001 | 1180 | 12 | 900 | 4 | 750 | 12 | 43.33 | 6 | 2 | 30 | 12 | 1.5 | 0 | 0 | 0.08 | 0.1 | 0.4 | 1 | 3.5 | 0 | 0 | 0.08 | 0.01 | 0 | 0 | 0 | 0 | 1000 | 10 | 0.458
| t002 | 1180 | 12 | 900 | 4 | 750 | 12 | 43.33 | 6 | 2 | 30 | 12 | 1.5 | 0 | 0 | 0.08 | 0.1 | 0.4 | 1 | 3.5 | 0 | 0 | 0.08 | 0.01 | 0 | 0 | 0 | 0 | 1000 | 30 | 1.155
| t003 | 1180 | 12 | 900 | 4 | 750 | 12 | 43.33 | 6 | 2 | 30 | 12 | 1.5 | 0 | 0 | 0.08 | 0.1 | 0.4 | 1 | 3.5 | 0 | 0 | 0.08 | 0.01 | 0 | 0 | 0 | 0 | 1000 | 50 | 1.446
| t004 | 1180 | 12 | 900 | 4 | 750 | 12 | 43.33 | 6 | 2 | 30 | 12 | 1.5 | 0 | 0 | 0.08 | 0.1 | 0.4 | 1 | 3.5 | 0 | 0 | 0.08 | 0.01 | 0 | 0 | 0 | 0 | 1000 | 100 | 1.887
| t005 | 1180 | 12 | 900 | 4 | 750 | 12 | 43.33 | 6 | 2 | 30 | 12 | 1.5 | 0 | 0 | 0.08 | 0.1 | 0.4 | 1 | 3.5 | 0 | 0 | 0.08 | 0.01 | 0 | 0 | 0 | 0 | 1000 | 200 | 2.442
s051 | t001 | 1180 | 12 | 900 | 4 | 750 | 12 | 42.33 | 7 | 2 | 30 | 12 | 1.5 | 0 | 0 | 0.08 | 0.1 | 0.4 | 1 | 3.5 | 0 | 0 | 0.08 | 0.01 | 0 | 0 | 0 | 0 | 800 | 10 | 0.07
| t002 | 1180 | 12 | 900 | 4 | 750 | 12 | 42.33 | 7 | 2 | 30 | 12 | 1.5 | 0 | 0 | 0.08 | 0.1 | 0.4 | 1 | 3.5 | 0 | 0 | 0.08 | 0.01 | 0 | 0 | 0 | 0 | 800 | 30 | 0.12
| t003 | 1180 | 12 | 900 | 4 | 750 | 12 | 42.33 | 7 | 2 | 30 | 12 | 1.5 | 0 | 0 | 0.08 | 0.1 | 0.4 | 1 | 3.5 | 0 | 0 | 0.08 | 0.01 | 0 | 0 | 0 | 0 | 800 | 50 | 0.16
| t004 | 1180 | 12 | 900 | 4 | 750 | 12 | 42.33 | 7 | 2 | 30 | 12 | 1.5 | 0 | 0 | 0.08 | 0.1 | 0.4 | 1 | 3.5 | 0 | 0 | 0.08 | 0.01 | 0 | 0 | 0 | 0 | 800 | 100 | 0.26
| t005 | 1180 | 12 | 900 | 4 | 750 | 12 | 42.33 | 7 | 2 | 30 | 12 | 1.5 | 0 | 0 | 0.08 | 0.1 | 0.4 | 1 | 3.5 | 0 | 0 | 0.08 | 0.01 | 0 | 0 | 0 | 0 | 800 | 200 | 0.3
s052 | t001 | 1180 | 12 | 900 | 4 | 750 | 12 | 42.33 | 7 | 2 | 30 | 12 | 1.5 | 0 | 0 | 0.08 | 0.1 | 0.4 | 1 | 3.5 | 0 | 0 | 0.08 | 0.01 | 0 | 0 | 0 | 0 | 900 | 10 | 0.14
| t002 | 1180 | 12 | 900 | 4 | 750 | 12 | 42.33 | 7 | 2 | 30 | 12 | 1.5 | 0 | 0 | 0.08 | 0.1 | 0.4 | 1 | 3.5 | 0 | 0 | 0.08 | 0.01 | 0 | 0 | 0 | 0 | 900 | 30 | 0.26
| t003 | 1180 | 12 | 900 | 4 | 750 | 12 | 42.33 | 7 | 2 | 30 | 12 | 1.5 | 0 | 0 | 0.08 | 0.1 | 0.4 | 1 | 3.5 | 0 | 0 | 0.08 | 0.01 | 0 | 0 | 0 | 0 | 900 | 50 | 0.39
| t004 | 1180 | 12 | 900 | 4 | 750 | 12 | 42.33 | 7 | 2 | 30 | 12 | 1.5 | 0 | 0 | 0.08 | 0.1 | 0.4 | 1 | 3.5 | 0 | 0 | 0.08 | 0.01 | 0 | 0 | 0 | 0 | 900 | 100 | 0.51
| t005 | 1180 | 12 | 900 | 4 | 750 | 12 | 42.33 | 7 | 2 | 30 | 12 | 1.5 | 0 | 0 | 0.08 | 0.1 | 0.4 | 1 | 3.5 | 0 | 0 | 0.08 | 0.01 | 0 | 0 | 0 | 0 | 900 | 200 | 0.63
s053 | t001 | 1180 | 12 | 900 | 4 | 750 | 12 | 42.33 | 7 | 2 | 30 | 12 | 1.5 | 0 | 0 | 0.08 | 0.1 | 0.4 | 1 | 3.5 | 0 | 0 | 0.08 | 0.01 | 0 | 0 | 0 | 0 | 1000 | 10 | 0.591
| t002 | 1180 | 12 | 900 | 4 | 750 | 12 | 42.33 | 7 | 2 | 30 | 12 | 1.5 | 0 | 0 | 0.08 | 0.1 | 0.4 | 1 | 3.5 | 0 | 0 | 0.08 | 0.01 | 0 | 0 | 0 | 0 | 1000 | 30 | 1.305
| t003 | 1180 | 12 | 900 | 4 | 750 | 12 | 42.33 | 7 | 2 | 30 | 12 | 1.5 | 0 | 0 | 0.08 | 0.1 | 0.4 | 1 | 3.5 | 0 | 0 | 0.08 | 0.01 | 0 | 0 | 0 | 0 | 1000 | 50 | 1.887
| t004 | 1180 | 12 | 900 | 4 | 750 | 12 | 42.33 | 7 | 2 | 30 | 12 | 1.5 | 0 | 0 | 0.08 | 0.1 | 0.4 | 1 | 3.5 | 0 | 0 | 0.08 | 0.01 | 0 | 0 | 0 | 0 | 1000 | 100 | 2.16
| t005 | 1180 | 12 | 900 | 4 | 750 | 12 | 42.33 | 7 | 2 | 30 | 12 | 1.5 | 0 | 0 | 0.08 | 0.1 | 0.4 | 1 | 3.5 | 0 | 0 | 0.08 | 0.01 | 0 | 0 | 0 | 0 | 1000 | 200 | 2.777
s054 | t001 | 1180 | 12 | 900 | 4 | 750 | 12 | 41.33 | 8 | 2 | 30 | 12 | 1.5 | 0 | 0 | 0.08 | 0.1 | 0.4 | 1 | 3.5 | 0 | 0 | 0.08 | 0.01 | 0 | 0 | 0 | 0 | 800 | 10 | 0.04
| t002 | 1180 | 12 | 900 | 4 | 750 | 12 | 41.33 | 8 | 2 | 30 | 12 | 1.5 | 0 | 0 | 0.08 | 0.1 | 0.4 | 1 | 3.5 | 0 | 0 | 0.08 | 0.01 | 0 | 0 | 0 | 0 | 800 | 30 | 0.12
| t003 | 1180 | 12 | 900 | 4 | 750 | 12 | 41.33 | 8 | 2 | 30 | 12 | 1.5 | 0 | 0 | 0.08 | 0.1 | 0.4 | 1 | 3.5 | 0 | 0 | 0.08 | 0.01 | 0 | 0 | 0 | 0 | 800 | 50 | 0.14
| t004 | 1180 | 12 | 900 | 4 | 750 | 12 | 41.33 | 8 | 2 | 30 | 12 | 1.5 | 0 | 0 | 0.08 | 0.1 | 0.4 | 1 | 3.5 | 0 | 0 | 0.08 | 0.01 | 0 | 0 | 0 | 0 | 800 | 100 | 0.19
| t005 | 1180 | 12 | 900 | 4 | 750 | 12 | 41.33 | 8 | 2 | 30 | 12 | 1.5 | 0 | 0 | 0.08 | 0.1 | 0.4 | 1 | 3.5 | 0 | 0 | 0.08 | 0.01 | 0 | 0 | 0 | 0 | 800 | 200 | 0.23
s055 | t001 | 1180 | 12 | 900 | 4 | 750 | 12 | 41.33 | 8 | 2 | 30 | 12 | 1.5 | 0 | 0 | 0.08 | 0.1 | 0.4 | 1 | 3.5 | 0 | 0 | 0.08 | 0.01 | 0 | 0 | 0 | 0 | 900 | 10 | 0.13
| t002 | 1180 | 12 | 900 | 4 | 750 | 12 | 41.33 | 8 | 2 | 30 | 12 | 1.5 | 0 | 0 | 0.08 | 0.1 | 0.4 | 1 | 3.5 | 0 | 0 | 0.08 | 0.01 | 0 | 0 | 0 | 0 | 900 | 30 | 0.21
| t003 | 1180 | 12 | 900 | 4 | 750 | 12 | 41.33 | 8 | 2 | 30 | 12 | 1.5 | 0 | 0 | 0.08 | 0.1 | 0.4 | 1 | 3.5 | 0 | 0 | 0.08 | 0.01 | 0 | 0 | 0 | 0 | 900 | 50 | 0.3
| t004 | 1180 | 12 | 900 | 4 | 750 | 12 | 41.33 | 8 | 2 | 30 | 12 | 1.5 | 0 | 0 | 0.08 | 0.1 | 0.4 | 1 | 3.5 | 0 | 0 | 0.08 | 0.01 | 0 | 0 | 0 | 0 | 900 | 100 | 0.42
| t005 | 1180 | 12 | 900 | 4 | 750 | 12 | 41.33 | 8 | 2 | 30 | 12 | 1.5 | 0 | 0 | 0.08 | 0.1 | 0.4 | 1 | 3.5 | 0 | 0 | 0.08 | 0.01 | 0 | 0 | 0 | 0 | 900 | 200 | 0.49
s056 | t001 | 1180 | 12 | 900 | 4 | 750 | 12 | 41.33 | 8 | 2 | 30 | 12 | 1.5 | 0 | 0 | 0.08 | 0.1 | 0.4 | 1 | 3.5 | 0 | 0 | 0.08 | 0.01 | 0 | 0 | 0 | 0 | 1000 | 10 | 0.635
| t002 | 1180 | 12 | 900 | 4 | 750 | 12 | 41.33 | 8 | 2 | 30 | 12 | 1.5 | 0 | 0 | 0.08 | 0.1 | 0.4 | 1 | 3.5 | 0 | 0 | 0.08 | 0.01 | 0 | 0 | 0 | 0 | 1000 | 30 | 1.578
| t003 | 1180 | 12 | 900 | 4 | 750 | 12 | 41.33 | 8 | 2 | 30 | 12 | 1.5 | 0 | 0 | 0.08 | 0.1 | 0.4 | 1 | 3.5 | 0 | 0 | 0.08 | 0.01 | 0 | 0 | 0 | 0 | 1000 | 50 | 2.513
| t004 | 1180 | 12 | 900 | 4 | 750 | 12 | 41.33 | 8 | 2 | 30 | 12 | 1.5 | 0 | 0 | 0.08 | 0.1 | 0.4 | 1 | 3.5 | 0 | 0 | 0.08 | 0.01 | 0 | 0 | 0 | 0 | 1000 | 100 | 2.759
| t005 | 1180 | 12 | 900 | 4 | 750 | 12 | 41.33 | 8 | 2 | 30 | 12 | 1.5 | 0 | 0 | 0.08 | 0.1 | 0.4 | 1 | 3.5 | 0 | 0 | 0.08 | 0.01 | 0 | 0 | 0 | 0 | 1000 | 200 | 3.385
s057 | t001 | 1180 | 12 | 900 | 4 | 750 | 12 | 40.33 | 9 | 2 | 30 | 12 | 1.5 | 0 | 0 | 0.08 | 0.1 | 0.4 | 1 | 3.5 | 0 | 0 | 0.08 | 0.01 | 0 | 0 | 0 | 0 | 800 | 10 | 0.05
| t002 | 1180 | 12 | 900 | 4 | 750 | 12 | 40.33 | 9 | 2 | 30 | 12 | 1.5 | 0 | 0 | 0.08 | 0.1 | 0.4 | 1 | 3.5 | 0 | 0 | 0.08 | 0.01 | 0 | 0 | 0 | 0 | 800 | 30 | 0.09
| t003 | 1180 | 12 | 900 | 4 | 750 | 12 | 40.33 | 9 | 2 | 30 | 12 | 1.5 | 0 | 0 | 0.08 | 0.1 | 0.4 | 1 | 3.5 | 0 | 0 | 0.08 | 0.01 | 0 | 0 | 0 | 0 | 800 | 50 | 0.12
| t004 | 1180 | 12 | 900 | 4 | 750 | 12 | 40.33 | 9 | 2 | 30 | 12 | 1.5 | 0 | 0 | 0.08 | 0.1 | 0.4 | 1 | 3.5 | 0 | 0 | 0.08 | 0.01 | 0 | 0 | 0 | 0 | 800 | 100 | 0.14
| t005 | 1180 | 12 | 900 | 4 | 750 | 12 | 40.33 | 9 | 2 | 30 | 12 | 1.5 | 0 | 0 | 0.08 | 0.1 | 0.4 | 1 | 3.5 | 0 | 0 | 0.08 | 0.01 | 0 | 0 | 0 | 0 | 800 | 200 | 0.16
s058 | t001 | 1180 | 12 | 900 | 4 | 750 | 12 | 40.33 | 9 | 2 | 30 | 12 | 1.5 | 0 | 0 | 0.08 | 0.1 | 0.4 | 1 | 3.5 | 0 | 0 | 0.08 | 0.01 | 0 | 0 | 0 | 0 | 900 | 10 | 0.11
| t002 | 1180 | 12 | 900 | 4 | 750 | 12 | 40.33 | 9 | 2 | 30 | 12 | 1.5 | 0 | 0 | 0.08 | 0.1 | 0.4 | 1 | 3.5 | 0 | 0 | 0.08 | 0.01 | 0 | 0 | 0 | 0 | 900 | 30 | 0.18
| t003 | 1180 | 12 | 900 | 4 | 750 | 12 | 40.33 | 9 | 2 | 30 | 12 | 1.5 | 0 | 0 | 0.08 | 0.1 | 0.4 | 1 | 3.5 | 0 | 0 | 0.08 | 0.01 | 0 | 0 | 0 | 0 | 900 | 50 | 0.25
| t004 | 1180 | 12 | 900 | 4 | 750 | 12 | 40.33 | 9 | 2 | 30 | 12 | 1.5 | 0 | 0 | 0.08 | 0.1 | 0.4 | 1 | 3.5 | 0 | 0 | 0.08 | 0.01 | 0 | 0 | 0 | 0 | 900 | 100 | 0.37
| t005 | 1180 | 12 | 900 | 4 | 750 | 12 | 40.33 | 9 | 2 | 30 | 12 | 1.5 | 0 | 0 | 0.08 | 0.1 | 0.4 | 1 | 3.5 | 0 | 0 | 0.08 | 0.01 | 0 | 0 | 0 | 0 | 900 | 200 | 0.41
s059 | t001 | 1180 | 12 | 900 | 4 | 750 | 12 | 40.33 | 9 | 2 | 30 | 12 | 1.5 | 0 | 0 | 0.08 | 0.1 | 0.4 | 1 | 3.5 | 0 | 0 | 0.08 | 0.01 | 0 | 0 | 0 | 0 | 1000 | 10 | 0.802
| t002 | 1180 | 12 | 900 | 4 | 750 | 12 | 40.33 | 9 | 2 | 30 | 12 | 1.5 | 0 | 0 | 0.08 | 0.1 | 0.4 | 1 | 3.5 | 0 | 0 | 0.08 | 0.01 | 0 | 0 | 0 | 0 | 1000 | 30 | 1.992
| t003 | 1180 | 12 | 900 | 4 | 750 | 12 | 40.33 | 9 | 2 | 30 | 12 | 1.5 | 0 | 0 | 0.08 | 0.1 | 0.4 | 1 | 3.5 | 0 | 0 | 0.08 | 0.01 | 0 | 0 | 0 | 0 | 1000 | 50 | 3.288
| t004 | 1180 | 12 | 900 | 4 | 750 | 12 | 40.33 | 9 | 2 | 30 | 12 | 1.5 | 0 | 0 | 0.08 | 0.1 | 0.4 | 1 | 3.5 | 0 | 0 | 0.08 | 0.01 | 0 | 0 | 0 | 0 | 1000 | 100 | 3.906
| t005 | 1180 | 12 | 900 | 4 | 750 | 12 | 40.33 | 9 | 2 | 30 | 12 | 1.5 | 0 | 0 | 0.08 | 0.1 | 0.4 | 1 | 3.5 | 0 | 0 | 0.08 | 0.01 | 0 | 0 | 0 | 0 | 1000 | 200 | 4.408
s060 | t001 | 900 | 24 | 0 | 0 | 0 | 0 | 85 | 0 | 0 | 0 | 10 | 0 | 0 | 0 | 0 | 0 | 5 | 0 | 0 | 0 | 0 | 0 | 0 | 0 | 0 | 0 | 0 | 800 | 1.86 | 0.39
| t002 | 900 | 24 | 0 | 0 | 0 | 0 | 85 | 0 | 0 | 0 | 10 | 0 | 0 | 0 | 0 | 0 | 5 | 0 | 0 | 0 | 0 | 0 | 0 | 0 | 0 | 0 | 0 | 800 | 4.37 | 0.64
| t003 | 900 | 24 | 0 | 0 | 0 | 0 | 85 | 0 | 0 | 0 | 10 | 0 | 0 | 0 | 0 | 0 | 5 | 0 | 0 | 0 | 0 | 0 | 0 | 0 | 0 | 0 | 0 | 800 | 7.87 | 0.89
| t004 | 900 | 24 | 0 | 0 | 0 | 0 | 85 | 0 | 0 | 0 | 10 | 0 | 0 | 0 | 0 | 0 | 5 | 0 | 0 | 0 | 0 | 0 | 0 | 0 | 0 | 0 | 0 | 800 | 11.87 | 1.17
| t005 | 900 | 24 | 0 | 0 | 0 | 0 | 85 | 0 | 0 | 0 | 10 | 0 | 0 | 0 | 0 | 0 | 5 | 0 | 0 | 0 | 0 | 0 | 0 | 0 | 0 | 0 | 0 | 800 | 16.02 | 1.47
| t006 | 900 | 24 | 0 | 0 | 0 | 0 | 85 | 0 | 0 | 0 | 10 | 0 | 0 | 0 | 0 | 0 | 5 | 0 | 0 | 0 | 0 | 0 | 0 | 0 | 0 | 0 | 0 | 800 | 19.91 | 1.73
| t007 | 900 | 24 | 0 | 0 | 0 | 0 | 85 | 0 | 0 | 0 | 10 | 0 | 0 | 0 | 0 | 0 | 5 | 0 | 0 | 0 | 0 | 0 | 0 | 0 | 0 | 0 | 0 | 800 | 24 | 2.01
s061 | t001 | 900 | 24 | 0 | 0 | 0 | 0 | 84.7 | 0 | 0 | 0 | 10 | 0 | 0 | 0 | 0 | 0 | 5 | 0 | 0 | 0.3 | 0 | 0 | 0 | 0 | 0 | 0 | 0 | 800 | 1.47 | 0.23
| t002 | 900 | 24 | 0 | 0 | 0 | 0 | 84.7 | 0 | 0 | 0 | 10 | 0 | 0 | 0 | 0 | 0 | 5 | 0 | 0 | 0.3 | 0 | 0 | 0 | 0 | 0 | 0 | 0 | 800 | 3.57 | 0.52
| t003 | 900 | 24 | 0 | 0 | 0 | 0 | 84.7 | 0 | 0 | 0 | 10 | 0 | 0 | 0 | 0 | 0 | 5 | 0 | 0 | 0.3 | 0 | 0 | 0 | 0 | 0 | 0 | 0 | 800 | 6.34 | 0.87
| t004 | 900 | 24 | 0 | 0 | 0 | 0 | 84.7 | 0 | 0 | 0 | 10 | 0 | 0 | 0 | 0 | 0 | 5 | 0 | 0 | 0.3 | 0 | 0 | 0 | 0 | 0 | 0 | 0 | 800 | 9.54 | 1.26
| t005 | 900 | 24 | 0 | 0 | 0 | 0 | 84.7 | 0 | 0 | 0 | 10 | 0 | 0 | 0 | 0 | 0 | 5 | 0 | 0 | 0.3 | 0 | 0 | 0 | 0 | 0 | 0 | 0 | 800 | 13.02 | 1.63
| t006 | 900 | 24 | 0 | 0 | 0 | 0 | 84.7 | 0 | 0 | 0 | 10 | 0 | 0 | 0 | 0 | 0 | 5 | 0 | 0 | 0.3 | 0 | 0 | 0 | 0 | 0 | 0 | 0 | 800 | 15.96 | 1.94
| t007 | 900 | 24 | 0 | 0 | 0 | 0 | 84.7 | 0 | 0 | 0 | 10 | 0 | 0 | 0 | 0 | 0 | 5 | 0 | 0 | 0.3 | 0 | 0 | 0 | 0 | 0 | 0 | 0 | 800 | 19.72 | 2.32
| t008 | 900 | 24 | 0 | 0 | 0 | 0 | 84.7 | 0 | 0 | 0 | 10 | 0 | 0 | 0 | 0 | 0 | 5 | 0 | 0 | 0.3 | 0 | 0 | 0 | 0 | 0 | 0 | 0 | 800 | 24 | 2.72
s062 | t001 | 1250 | 20 | 0 | 0 | 900 | 168 | 48 | 10 | 5 | 30 | 0 | 0 | 0 | 0 | 0 | 0 | 2 | 0 | 0 | 0 | 0 | 0 | 0 | 0 | 0 | 0 | 0 | 900 | 5 | 2.743
| t002 | 1250 | 20 | 0 | 0 | 900 | 168 | 48 | 10 | 5 | 30 | 0 | 0 | 0 | 0 | 0 | 0 | 2 | 0 | 0 | 0 | 0 | 0 | 0 | 0 | 0 | 0 | 0 | 900 | 48 | 6.936
| t003 | 1250 | 20 | 0 | 0 | 900 | 168 | 48 | 10 | 5 | 30 | 0 | 0 | 0 | 0 | 0 | 0 | 2 | 0 | 0 | 0 | 0 | 0 | 0 | 0 | 0 | 0 | 0 | 900 | 96 | 11.318
| t004 | 1250 | 20 | 0 | 0 | 900 | 168 | 48 | 10 | 5 | 30 | 0 | 0 | 0 | 0 | 0 | 0 | 2 | 0 | 0 | 0 | 0 | 0 | 0 | 0 | 0 | 0 | 0 | 900 | 146 | 13.241
s063 | t001 | 1250 | 20 | 0 | 0 | 900 | 168 | 48 | 10 | 5 | 30 | 0 | 0 | 0 | 0 | 0 | 0 | 2 | 0 | 0 | 0 | 0 | 0 | 0 | 0 | 0 | 0 | 0 | 1000 | 5 | 1.256
| t002 | 1250 | 20 | 0 | 0 | 900 | 168 | 48 | 10 | 5 | 30 | 0 | 0 | 0 | 0 | 0 | 0 | 2 | 0 | 0 | 0 | 0 | 0 | 0 | 0 | 0 | 0 | 0 | 1000 | 48 | 4.8003
| t003 | 1250 | 20 | 0 | 0 | 900 | 168 | 48 | 10 | 5 | 30 | 0 | 0 | 0 | 0 | 0 | 0 | 2 | 0 | 0 | 0 | 0 | 0 | 0 | 0 | 0 | 0 | 0 | 1000 | 96 | 8.424
| t004 | 1250 | 20 | 0 | 0 | 900 | 168 | 48 | 10 | 5 | 30 | 0 | 0 | 0 | 0 | 0 | 0 | 2 | 0 | 0 | 0 | 0 | 0 | 0 | 0 | 0 | 0 | 0 | 1000 | 146 | 11.749
s064 | t001 | 1250 | 20 | 0 | 0 | 900 | 168 | 48 | 10 | 5 | 30 | 0 | 0 | 0 | 0 | 0 | 0 | 2 | 0 | 0 | 0 | 0 | 0 | 0 | 0 | 0 | 0 | 0 | 1150 | 5 | 1.475
| t002 | 1250 | 20 | 0 | 0 | 900 | 168 | 48 | 10 | 5 | 30 | 0 | 0 | 0 | 0 | 0 | 0 | 2 | 0 | 0 | 0 | 0 | 0 | 0 | 0 | 0 | 0 | 0 | 1150 | 48 | 3.633
| t003 | 1250 | 20 | 0 | 0 | 900 | 168 | 48 | 10 | 5 | 30 | 0 | 0 | 0 | 0 | 0 | 0 | 2 | 0 | 0 | 0 | 0 | 0 | 0 | 0 | 0 | 0 | 0 | 1150 | 96 | 6.079
| t004 | 1250 | 20 | 0 | 0 | 900 | 168 | 48 | 10 | 5 | 30 | 0 | 0 | 0 | 0 | 0 | 0 | 2 | 0 | 0 | 0 | 0 | 0 | 0 | 0 | 0 | 0 | 0 | 1150 | 146 | 7.18
s065 | t001 | 1250 | 20 | 0 | 0 | 900 | 168 | 50 | 10 | 10 | 30 | 0 | 0 | 0 | 0 | 0 | 0 | 0 | 0 | 0 | 0 | 0 | 0 | 0 | 0 | 0 | 0 | 0 | 900 | 5 | 3.689
| t002 | 1250 | 20 | 0 | 0 | 900 | 168 | 50 | 10 | 10 | 30 | 0 | 0 | 0 | 0 | 0 | 0 | 0 | 0 | 0 | 0 | 0 | 0 | 0 | 0 | 0 | 0 | 0 | 900 | 48 | 11.444
| t003 | 1250 | 20 | 0 | 0 | 900 | 168 | 50 | 10 | 10 | 30 | 0 | 0 | 0 | 0 | 0 | 0 | 0 | 0 | 0 | 0 | 0 | 0 | 0 | 0 | 0 | 0 | 0 | 900 | 96 | 17.938
| t004 | 1250 | 20 | 0 | 0 | 900 | 168 | 50 | 10 | 10 | 30 | 0 | 0 | 0 | 0 | 0 | 0 | 0 | 0 | 0 | 0 | 0 | 0 | 0 | 0 | 0 | 0 | 0 | 900 | 146 | 21.721
s066 | t001 | 1250 | 20 | 0 | 0 | 900 | 168 | 50 | 10 | 10 | 30 | 0 | 0 | 0 | 0 | 0 | 0 | 0 | 0 | 0 | 0 | 0 | 0 | 0 | 0 | 0 | 0 | 0 | 1000 | 5 | 7.167
| t002 | 1250 | 20 | 0 | 0 | 900 | 168 | 50 | 10 | 10 | 30 | 0 | 0 | 0 | 0 | 0 | 0 | 0 | 0 | 0 | 0 | 0 | 0 | 0 | 0 | 0 | 0 | 0 | 1000 | 48 | 27.34
| t003 | 1250 | 20 | 0 | 0 | 900 | 168 | 50 | 10 | 10 | 30 | 0 | 0 | 0 | 0 | 0 | 0 | 0 | 0 | 0 | 0 | 0 | 0 | 0 | 0 | 0 | 0 | 0 | 1000 | 96 | 49.931
| t004 | 1250 | 20 | 0 | 0 | 900 | 168 | 50 | 10 | 10 | 30 | 0 | 0 | 0 | 0 | 0 | 0 | 0 | 0 | 0 | 0 | 0 | 0 | 0 | 0 | 0 | 0 | 0 | 1000 | 146 | 51.872
s067 | t001 | 1250 | 20 | 0 | 0 | 900 | 168 | 50 | 10 | 10 | 30 | 0 | 0 | 0 | 0 | 0 | 0 | 0 | 0 | 0 | 0 | 0 | 0 | 0 | 0 | 0 | 0 | 0 | 1150 | 5 | 23.509
| t002 | 1250 | 20 | 0 | 0 | 900 | 168 | 50 | 10 | 10 | 30 | 0 | 0 | 0 | 0 | 0 | 0 | 0 | 0 | 0 | 0 | 0 | 0 | 0 | 0 | 0 | 0 | 0 | 1150 | 48 | 87.863
| t003 | 1250 | 20 | 0 | 0 | 900 | 168 | 50 | 10 | 10 | 30 | 0 | 0 | 0 | 0 | 0 | 0 | 0 | 0 | 0 | 0 | 0 | 0 | 0 | 0 | 0 | 0 | 0 | 1150 | 96 | 137.256
| t004 | 1250 | 20 | 0 | 0 | 900 | 168 | 50 | 10 | 10 | 30 | 0 | 0 | 0 | 0 | 0 | 0 | 0 | 0 | 0 | 0 | 0 | 0 | 0 | 0 | 0 | 0 | 0 | 1150 | 146 | 171.451
s068 | t001 | 1250 | 20 | 0 | 0 | 900 | 168 | 49.5 | 10 | 10 | 30 | 0 | 0 | 0 | 0 | 0 | 0 | 0.5 | 0 | 0 | 0 | 0 | 0 | 0 | 0 | 0 | 0 | 0 | 900 | 5 | 2.27
| t002 | 1250 | 20 | 0 | 0 | 900 | 168 | 49.5 | 10 | 10 | 30 | 0 | 0 | 0 | 0 | 0 | 0 | 0.5 | 0 | 0 | 0 | 0 | 0 | 0 | 0 | 0 | 0 | 0 | 900 | 48 | 7.503
| t003 | 1250 | 20 | 0 | 0 | 900 | 168 | 49.5 | 10 | 10 | 30 | 0 | 0 | 0 | 0 | 0 | 0 | 0.5 | 0 | 0 | 0 | 0 | 0 | 0 | 0 | 0 | 0 | 0 | 900 | 96 | 12.327
| t004 | 1250 | 20 | 0 | 0 | 900 | 168 | 49.5 | 10 | 10 | 30 | 0 | 0 | 0 | 0 | 0 | 0 | 0.5 | 0 | 0 | 0 | 0 | 0 | 0 | 0 | 0 | 0 | 0 | 900 | 146 | 14.124
s069 | t001 | 1250 | 20 | 0 | 0 | 900 | 168 | 49.5 | 10 | 10 | 30 | 0 | 0 | 0 | 0 | 0 | 0 | 0.5 | 0 | 0 | 0 | 0 | 0 | 0 | 0 | 0 | 0 | 0 | 1000 | 5 | 4.729
| t002 | 1250 | 20 | 0 | 0 | 900 | 168 | 49.5 | 10 | 10 | 30 | 0 | 0 | 0 | 0 | 0 | 0 | 0.5 | 0 | 0 | 0 | 0 | 0 | 0 | 0 | 0 | 0 | 0 | 1000 | 48 | 17.438
| t003 | 1250 | 20 | 0 | 0 | 900 | 168 | 49.5 | 10 | 10 | 30 | 0 | 0 | 0 | 0 | 0 | 0 | 0.5 | 0 | 0 | 0 | 0 | 0 | 0 | 0 | 0 | 0 | 0 | 1000 | 96 | 27.857
| t004 | 1250 | 20 | 0 | 0 | 900 | 168 | 49.5 | 10 | 10 | 30 | 0 | 0 | 0 | 0 | 0 | 0 | 0.5 | 0 | 0 | 0 | 0 | 0 | 0 | 0 | 0 | 0 | 0 | 1000 | 146 | 38.719
s070 | t001 | 1250 | 20 | 0 | 0 | 900 | 168 | 49.5 | 10 | 10 | 30 | 0 | 0 | 0 | 0 | 0 | 0 | 0.5 | 0 | 0 | 0 | 0 | 0 | 0 | 0 | 0 | 0 | 0 | 1150 | 5 | 26.121
| t002 | 1250 | 20 | 0 | 0 | 900 | 168 | 49.5 | 10 | 10 | 30 | 0 | 0 | 0 | 0 | 0 | 0 | 0.5 | 0 | 0 | 0 | 0 | 0 | 0 | 0 | 0 | 0 | 0 | 1150 | 48 | 73.615
| t003 | 1250 | 20 | 0 | 0 | 900 | 168 | 49.5 | 10 | 10 | 30 | 0 | 0 | 0 | 0 | 0 | 0 | 0.5 | 0 | 0 | 0 | 0 | 0 | 0 | 0 | 0 | 0 | 0 | 1150 | 96 | 143.43
| t004 | 1250 | 20 | 0 | 0 | 900 | 168 | 49.5 | 10 | 10 | 30 | 0 | 0 | 0 | 0 | 0 | 0 | 0.5 | 0 | 0 | 0 | 0 | 0 | 0 | 0 | 0 | 0 | 0 | 1150 | 146 | 164.802
s071 | t001 | 1250 | 20 | 0 | 0 | 900 | 168 | 49 | 10 | 10 | 30 | 0 | 0 | 0 | 0 | 0 | 0 | 1 | 0 | 0 | 0 | 0 | 0 | 0 | 0 | 0 | 0 | 0 | 900 | 5 | 2.554
| t002 | 1250 | 20 | 0 | 0 | 900 | 168 | 49 | 10 | 10 | 30 | 0 | 0 | 0 | 0 | 0 | 0 | 1 | 0 | 0 | 0 | 0 | 0 | 0 | 0 | 0 | 0 | 0 | 900 | 48 | 4.729
| t003 | 1250 | 20 | 0 | 0 | 900 | 168 | 49 | 10 | 10 | 30 | 0 | 0 | 0 | 0 | 0 | 0 | 1 | 0 | 0 | 0 | 0 | 0 | 0 | 0 | 0 | 0 | 0 | 900 | 96 | 6.494
| t004 | 1250 | 20 | 0 | 0 | 900 | 168 | 49 | 10 | 10 | 30 | 0 | 0 | 0 | 0 | 0 | 0 | 1 | 0 | 0 | 0 | 0 | 0 | 0 | 0 | 0 | 0 | 0 | 900 | 146 | 7.818
s072 | t001 | 1250 | 20 | 0 | 0 | 900 | 168 | 49 | 10 | 10 | 30 | 0 | 0 | 0 | 0 | 0 | 0 | 1 | 0 | 0 | 0 | 0 | 0 | 0 | 0 | 0 | 0 | 0 | 1000 | 5 | 3.325
| t002 | 1250 | 20 | 0 | 0 | 900 | 168 | 49 | 10 | 10 | 30 | 0 | 0 | 0 | 0 | 0 | 0 | 1 | 0 | 0 | 0 | 0 | 0 | 0 | 0 | 0 | 0 | 0 | 1000 | 48 | 11.158
| t003 | 1250 | 20 | 0 | 0 | 900 | 168 | 49 | 10 | 10 | 30 | 0 | 0 | 0 | 0 | 0 | 0 | 1 | 0 | 0 | 0 | 0 | 0 | 0 | 0 | 0 | 0 | 0 | 1000 | 96 | 17.734
| t004 | 1250 | 20 | 0 | 0 | 900 | 168 | 49 | 10 | 10 | 30 | 0 | 0 | 0 | 0 | 0 | 0 | 1 | 0 | 0 | 0 | 0 | 0 | 0 | 0 | 0 | 0 | 0 | 1000 | 146 | 23.498
s073 | t001 | 1250 | 20 | 0 | 0 | 900 | 168 | 49 | 10 | 10 | 30 | 0 | 0 | 0 | 0 | 0 | 0 | 1 | 0 | 0 | 0 | 0 | 0 | 0 | 0 | 0 | 0 | 0 | 1150 | 5 | 20.897
| t002 | 1250 | 20 | 0 | 0 | 900 | 168 | 49 | 10 | 10 | 30 | 0 | 0 | 0 | 0 | 0 | 0 | 1 | 0 | 0 | 0 | 0 | 0 | 0 | 0 | 0 | 0 | 0 | 1150 | 48 | 66.253
| t003 | 1250 | 20 | 0 | 0 | 900 | 168 | 49 | 10 | 10 | 30 | 0 | 0 | 0 | 0 | 0 | 0 | 1 | 0 | 0 | 0 | 0 | 0 | 0 | 0 | 0 | 0 | 0 | 1150 | 96 | 101.161
| t004 | 1250 | 20 | 0 | 0 | 900 | 168 | 49 | 10 | 10 | 30 | 0 | 0 | 0 | 0 | 0 | 0 | 1 | 0 | 0 | 0 | 0 | 0 | 0 | 0 | 0 | 0 | 0 | 1150 | 146 | 125.145
s074 | t001 | 1250 | 20 | 0 | 0 | 900 | 168 | 48.5 | 10 | 10 | 30 | 0 | 0 | 0 | 0 | 0 | 0 | 1.5 | 0 | 0 | 0 | 0 | 0 | 0 | 0 | 0 | 0 | 0 | 900 | 5 | 1.797
| t002 | 1250 | 20 | 0 | 0 | 900 | 168 | 48.5 | 10 | 10 | 30 | 0 | 0 | 0 | 0 | 0 | 0 | 1.5 | 0 | 0 | 0 | 0 | 0 | 0 | 0 | 0 | 0 | 0 | 900 | 48 | 4.256
| t003 | 1250 | 20 | 0 | 0 | 900 | 168 | 48.5 | 10 | 10 | 30 | 0 | 0 | 0 | 0 | 0 | 0 | 1.5 | 0 | 0 | 0 | 0 | 0 | 0 | 0 | 0 | 0 | 0 | 900 | 96 | 6.211
| t004 | 1250 | 20 | 0 | 0 | 900 | 168 | 48.5 | 10 | 10 | 30 | 0 | 0 | 0 | 0 | 0 | 0 | 1.5 | 0 | 0 | 0 | 0 | 0 | 0 | 0 | 0 | 0 | 0 | 900 | 146 | 7.503
s075 | t001 | 1250 | 20 | 0 | 0 | 900 | 168 | 48.5 | 10 | 10 | 30 | 0 | 0 | 0 | 0 | 0 | 0 | 1.5 | 0 | 0 | 0 | 0 | 0 | 0 | 0 | 0 | 0 | 0 | 1000 | 5 | 3.473
| t002 | 1250 | 20 | 0 | 0 | 900 | 168 | 48.5 | 10 | 10 | 30 | 0 | 0 | 0 | 0 | 0 | 0 | 1.5 | 0 | 0 | 0 | 0 | 0 | 0 | 0 | 0 | 0 | 0 | 1000 | 48 | 12.118
| t003 | 1250 | 20 | 0 | 0 | 900 | 168 | 48.5 | 10 | 10 | 30 | 0 | 0 | 0 | 0 | 0 | 0 | 1.5 | 0 | 0 | 0 | 0 | 0 | 0 | 0 | 0 | 0 | 0 | 1000 | 96 | 17.808
| t004 | 1250 | 20 | 0 | 0 | 900 | 168 | 48.5 | 10 | 10 | 30 | 0 | 0 | 0 | 0 | 0 | 0 | 1.5 | 0 | 0 | 0 | 0 | 0 | 0 | 0 | 0 | 0 | 0 | 1000 | 146 | 24.754
s076 | t001 | 1250 | 20 | 0 | 0 | 900 | 168 | 48.5 | 10 | 10 | 30 | 0 | 0 | 0 | 0 | 0 | 0 | 1.5 | 0 | 0 | 0 | 0 | 0 | 0 | 0 | 0 | 0 | 0 | 1150 | 5 | 23.272
| t002 | 1250 | 20 | 0 | 0 | 900 | 168 | 48.5 | 10 | 10 | 30 | 0 | 0 | 0 | 0 | 0 | 0 | 1.5 | 0 | 0 | 0 | 0 | 0 | 0 | 0 | 0 | 0 | 0 | 1150 | 48 | 66.253
| t003 | 1250 | 20 | 0 | 0 | 900 | 168 | 48.5 | 10 | 10 | 30 | 0 | 0 | 0 | 0 | 0 | 0 | 1.5 | 0 | 0 | 0 | 0 | 0 | 0 | 0 | 0 | 0 | 0 | 1150 | 96 | 98.311
| t004 | 1250 | 20 | 0 | 0 | 900 | 168 | 48.5 | 10 | 10 | 30 | 0 | 0 | 0 | 0 | 0 | 0 | 1.5 | 0 | 0 | 0 | 0 | 0 | 0 | 0 | 0 | 0 | 0 | 1150 | 146 | 121.108
s077 | t001 | 1250 | 20 | 0 | 0 | 900 | 168 | 48 | 10 | 10 | 30 | 0 | 0 | 0 | 0 | 0 | 0 | 2 | 0 | 0 | 0 | 0 | 0 | 0 | 0 | 0 | 0 | 0 | 900 | 5 | 1.261
| t002 | 1250 | 20 | 0 | 0 | 900 | 168 | 48 | 10 | 10 | 30 | 0 | 0 | 0 | 0 | 0 | 0 | 2 | 0 | 0 | 0 | 0 | 0 | 0 | 0 | 0 | 0 | 0 | 900 | 48 | 4.666
| t003 | 1250 | 20 | 0 | 0 | 900 | 168 | 48 | 10 | 10 | 30 | 0 | 0 | 0 | 0 | 0 | 0 | 2 | 0 | 0 | 0 | 0 | 0 | 0 | 0 | 0 | 0 | 0 | 900 | 96 | 6.81
| t004 | 1250 | 20 | 0 | 0 | 900 | 168 | 48 | 10 | 10 | 30 | 0 | 0 | 0 | 0 | 0 | 0 | 2 | 0 | 0 | 0 | 0 | 0 | 0 | 0 | 0 | 0 | 0 | 900 | 146 | 8.008
s078 | t001 | 1250 | 20 | 0 | 0 | 900 | 168 | 48 | 10 | 10 | 30 | 0 | 0 | 0 | 0 | 0 | 0 | 2 | 0 | 0 | 0 | 0 | 0 | 0 | 0 | 0 | 0 | 0 | 1000 | 5 | 3.695
| t002 | 1250 | 20 | 0 | 0 | 900 | 168 | 48 | 10 | 10 | 30 | 0 | 0 | 0 | 0 | 0 | 0 | 2 | 0 | 0 | 0 | 0 | 0 | 0 | 0 | 0 | 0 | 0 | 1000 | 48 | 11.97
| t003 | 1250 | 20 | 0 | 0 | 900 | 168 | 48 | 10 | 10 | 30 | 0 | 0 | 0 | 0 | 0 | 0 | 2 | 0 | 0 | 0 | 0 | 0 | 0 | 0 | 0 | 0 | 0 | 1000 | 96 | 17.66
| t004 | 1250 | 20 | 0 | 0 | 900 | 168 | 48 | 10 | 10 | 30 | 0 | 0 | 0 | 0 | 0 | 0 | 2 | 0 | 0 | 0 | 0 | 0 | 0 | 0 | 0 | 0 | 0 | 1000 | 146 | 27.488
s079 | t001 | 1250 | 20 | 0 | 0 | 900 | 168 | 48 | 10 | 10 | 30 | 0 | 0 | 0 | 0 | 0 | 0 | 2 | 0 | 0 | 0 | 0 | 0 | 0 | 0 | 0 | 0 | 0 | 1150 | 5 | 19.71
| t002 | 1250 | 20 | 0 | 0 | 900 | 168 | 48 | 10 | 10 | 30 | 0 | 0 | 0 | 0 | 0 | 0 | 2 | 0 | 0 | 0 | 0 | 0 | 0 | 0 | 0 | 0 | 0 | 1150 | 48 | 53.668
| t003 | 1250 | 20 | 0 | 0 | 900 | 168 | 48 | 10 | 10 | 30 | 0 | 0 | 0 | 0 | 0 | 0 | 2 | 0 | 0 | 0 | 0 | 0 | 0 | 0 | 0 | 0 | 0 | 1150 | 96 | 87.15
| t004 | 1250 | 20 | 0 | 0 | 900 | 168 | 48 | 10 | 10 | 30 | 0 | 0 | 0 | 0 | 0 | 0 | 2 | 0 | 0 | 0 | 0 | 0 | 0 | 0 | 0 | 0 | 0 | 1150 | 146 | 109.947
s080 | t001 | 1200 | 4 | 0 | 0 | 800 | 100 | 58.77 | 7.53 | 0 | 29.15 | 0 | 2.01 | 0 | 0 | 0 | 0 | 0 | 0 | 2.54 | 0 | 0 | 0 | 0 | 0 | 0 | 0 | 0 | 900 | 8 | 5.12
| t002 | 1200 | 4 | 0 | 0 | 800 | 100 | 58.77 | 7.53 | 0 | 29.15 | 0 | 2.01 | 0 | 0 | 0 | 0 | 0 | 0 | 2.54 | 0 | 0 | 0 | 0 | 0 | 0 | 0 | 0 | 900 | 16 | 16.93
| t003 | 1200 | 4 | 0 | 0 | 800 | 100 | 58.77 | 7.53 | 0 | 29.15 | 0 | 2.01 | 0 | 0 | 0 | 0 | 0 | 0 | 2.54 | 0 | 0 | 0 | 0 | 0 | 0 | 0 | 0 | 900 | 32 | 19.05
| t004 | 1200 | 4 | 0 | 0 | 800 | 100 | 58.77 | 7.53 | 0 | 29.15 | 0 | 2.01 | 0 | 0 | 0 | 0 | 0 | 0 | 2.54 | 0 | 0 | 0 | 0 | 0 | 0 | 0 | 0 | 900 | 64 | 21.03
| t005 | 1200 | 4 | 0 | 0 | 800 | 100 | 58.77 | 7.53 | 0 | 29.15 | 0 | 2.01 | 0 | 0 | 0 | 0 | 0 | 0 | 2.54 | 0 | 0 | 0 | 0 | 0 | 0 | 0 | 0 | 900 | 128 | 25.49
| t006 | 1200 | 4 | 0 | 0 | 800 | 100 | 58.77 | 7.53 | 0 | 29.15 | 0 | 2.01 | 0 | 0 | 0 | 0 | 0 | 0 | 2.54 | 0 | 0 | 0 | 0 | 0 | 0 | 0 | 0 | 900 | 256 | 33.65
s081 | t001 | 1200 | 4 | 0 | 0 | 800 | 100 | 58.77 | 7.53 | 0 | 29.15 | 0 | 2.01 | 0 | 0 | 0 | 0 | 0 | 0 | 2.54 | 0 | 0 | 0 | 0 | 0 | 0 | 0 | 0 | 800 | 8 | 2.33
| t002 | 1200 | 4 | 0 | 0 | 800 | 100 | 58.77 | 7.53 | 0 | 29.15 | 0 | 2.01 | 0 | 0 | 0 | 0 | 0 | 0 | 2.54 | 0 | 0 | 0 | 0 | 0 | 0 | 0 | 0 | 800 | 16 | 3.19
| t003 | 1200 | 4 | 0 | 0 | 800 | 100 | 58.77 | 7.53 | 0 | 29.15 | 0 | 2.01 | 0 | 0 | 0 | 0 | 0 | 0 | 2.54 | 0 | 0 | 0 | 0 | 0 | 0 | 0 | 0 | 800 | 32 | 3.85
| t004 | 1200 | 4 | 0 | 0 | 800 | 100 | 58.77 | 7.53 | 0 | 29.15 | 0 | 2.01 | 0 | 0 | 0 | 0 | 0 | 0 | 2.54 | 0 | 0 | 0 | 0 | 0 | 0 | 0 | 0 | 800 | 64 | 5.17
| t005 | 1200 | 4 | 0 | 0 | 800 | 100 | 58.77 | 7.53 | 0 | 29.15 | 0 | 2.01 | 0 | 0 | 0 | 0 | 0 | 0 | 2.54 | 0 | 0 | 0 | 0 | 0 | 0 | 0 | 0 | 800 | 128 | 6.18
| t006 | 1200 | 4 | 0 | 0 | 800 | 100 | 58.77 | 7.53 | 0 | 29.15 | 0 | 2.01 | 0 | 0 | 0 | 0 | 0 | 0 | 2.54 | 0 | 0 | 0 | 0 | 0 | 0 | 0 | 0 | 800 | 256 | 6.74
s082 | t001 | 1200 | 4 | 0 | 0 | 800 | 100 | 58.23 | 7.34 | 0 | 29.86 | 2.03 | 0 | 0 | 0 | 0 | 0 | 0 | 0 | 2.54 | 0 | 0 | 0 | 0 | 0 | 0 | 0 | 0 | 900 | 8 | 6.18
| t002 | 1200 | 4 | 0 | 0 | 800 | 100 | 58.23 | 7.34 | 0 | 29.86 | 2.03 | 0 | 0 | 0 | 0 | 0 | 0 | 0 | 2.54 | 0 | 0 | 0 | 0 | 0 | 0 | 0 | 0 | 900 | 16 | 9.12
| t003 | 1200 | 4 | 0 | 0 | 800 | 100 | 58.23 | 7.34 | 0 | 29.86 | 2.03 | 0 | 0 | 0 | 0 | 0 | 0 | 0 | 2.54 | 0 | 0 | 0 | 0 | 0 | 0 | 0 | 0 | 900 | 32 | 13.02
| t004 | 1200 | 4 | 0 | 0 | 800 | 100 | 58.23 | 7.34 | 0 | 29.86 | 2.03 | 0 | 0 | 0 | 0 | 0 | 0 | 0 | 2.54 | 0 | 0 | 0 | 0 | 0 | 0 | 0 | 0 | 900 | 64 | 14.49
| t005 | 1200 | 4 | 0 | 0 | 800 | 100 | 58.23 | 7.34 | 0 | 29.86 | 2.03 | 0 | 0 | 0 | 0 | 0 | 0 | 0 | 2.54 | 0 | 0 | 0 | 0 | 0 | 0 | 0 | 0 | 900 | 128 | 15.46
| t006 | 1200 | 4 | 0 | 0 | 800 | 100 | 58.23 | 7.34 | 0 | 29.86 | 2.03 | 0 | 0 | 0 | 0 | 0 | 0 | 0 | 2.54 | 0 | 0 | 0 | 0 | 0 | 0 | 0 | 0 | 900 | 256 | 17.64
s083 | t001 | 1200 | 4 | 0 | 0 | 800 | 100 | 58.23 | 7.34 | 0 | 29.86 | 2.03 | 0 | 0 | 0 | 0 | 0 | 0 | 0 | 2.54 | 0 | 0 | 0 | 0 | 0 | 0 | 0 | 0 | 800 | 8 | 1.11
| t002 | 1200 | 4 | 0 | 0 | 800 | 100 | 58.23 | 7.34 | 0 | 29.86 | 2.03 | 0 | 0 | 0 | 0 | 0 | 0 | 0 | 2.54 | 0 | 0 | 0 | 0 | 0 | 0 | 0 | 0 | 800 | 16 | 1.22
| t003 | 1200 | 4 | 0 | 0 | 800 | 100 | 58.23 | 7.34 | 0 | 29.86 | 2.03 | 0 | 0 | 0 | 0 | 0 | 0 | 0 | 2.54 | 0 | 0 | 0 | 0 | 0 | 0 | 0 | 0 | 800 | 32 | 2.18
| t004 | 1200 | 4 | 0 | 0 | 800 | 100 | 58.23 | 7.34 | 0 | 29.86 | 2.03 | 0 | 0 | 0 | 0 | 0 | 0 | 0 | 2.54 | 0 | 0 | 0 | 0 | 0 | 0 | 0 | 0 | 800 | 64 | 3.6
| t005 | 1200 | 4 | 0 | 0 | 800 | 100 | 58.23 | 7.34 | 0 | 29.86 | 2.03 | 0 | 0 | 0 | 0 | 0 | 0 | 0 | 2.54 | 0 | 0 | 0 | 0 | 0 | 0 | 0 | 0 | 800 | 128 | 5.42
| t006 | 1200 | 4 | 0 | 0 | 800 | 100 | 58.23 | 7.34 | 0 | 29.86 | 2.03 | 0 | 0 | 0 | 0 | 0 | 0 | 0 | 2.54 | 0 | 0 | 0 | 0 | 0 | 0 | 0 | 0 | 800 | 256 | 7.15
s084 | t001 | 1300 | 12 | 0 | 0 | 900 | 200 | 83.2 | 9.6 | 7.2 | 0 | 0 | 0 | 0 | 0 | 0 | 0 | 0 | 0 | 0 | 0 | 0 | 0 | 0 | 0 | 0 | 0 | 0 | 900 | 4.64 | 3.95
| t002 | 1300 | 12 | 0 | 0 | 900 | 200 | 83.2 | 9.6 | 7.2 | 0 | 0 | 0 | 0 | 0 | 0 | 0 | 0 | 0 | 0 | 0 | 0 | 0 | 0 | 0 | 0 | 0 | 0 | 900 | 14.5 | 7.57
| t003 | 1300 | 12 | 0 | 0 | 900 | 200 | 83.2 | 9.6 | 7.2 | 0 | 0 | 0 | 0 | 0 | 0 | 0 | 0 | 0 | 0 | 0 | 0 | 0 | 0 | 0 | 0 | 0 | 0 | 900 | 29.39 | 10.59
| t004 | 1300 | 12 | 0 | 0 | 900 | 200 | 83.2 | 9.6 | 7.2 | 0 | 0 | 0 | 0 | 0 | 0 | 0 | 0 | 0 | 0 | 0 | 0 | 0 | 0 | 0 | 0 | 0 | 0 | 900 | 49.41 | 13.1
| t005 | 1300 | 12 | 0 | 0 | 900 | 200 | 83.2 | 9.6 | 7.2 | 0 | 0 | 0 | 0 | 0 | 0 | 0 | 0 | 0 | 0 | 0 | 0 | 0 | 0 | 0 | 0 | 0 | 0 | 900 | 64.6 | 14.62
| t006 | 1300 | 12 | 0 | 0 | 900 | 200 | 83.2 | 9.6 | 7.2 | 0 | 0 | 0 | 0 | 0 | 0 | 0 | 0 | 0 | 0 | 0 | 0 | 0 | 0 | 0 | 0 | 0 | 0 | 900 | 79.68 | 15.9
| t007 | 1300 | 12 | 0 | 0 | 900 | 200 | 83.2 | 9.6 | 7.2 | 0 | 0 | 0 | 0 | 0 | 0 | 0 | 0 | 0 | 0 | 0 | 0 | 0 | 0 | 0 | 0 | 0 | 0 | 900 | 100 | 17.43
s085 | t001 | 1300 | 12 | 0 | 0 | 900 | 200 | 83.2 | 9.6 | 7.2 | 0 | 0 | 0 | 0 | 0 | 0 | 0 | 0 | 0 | 0 | 0 | 0 | 0 | 0 | 0 | 0 | 0 | 0 | 850 | 6.62 | 2.02
| t002 | 1300 | 12 | 0 | 0 | 900 | 200 | 83.2 | 9.6 | 7.2 | 0 | 0 | 0 | 0 | 0 | 0 | 0 | 0 | 0 | 0 | 0 | 0 | 0 | 0 | 0 | 0 | 0 | 0 | 850 | 20.77 | 3.74
| t003 | 1300 | 12 | 0 | 0 | 900 | 200 | 83.2 | 9.6 | 7.2 | 0 | 0 | 0 | 0 | 0 | 0 | 0 | 0 | 0 | 0 | 0 | 0 | 0 | 0 | 0 | 0 | 0 | 0 | 850 | 35.23 | 5.16
| t004 | 1300 | 12 | 0 | 0 | 900 | 200 | 83.2 | 9.6 | 7.2 | 0 | 0 | 0 | 0 | 0 | 0 | 0 | 0 | 0 | 0 | 0 | 0 | 0 | 0 | 0 | 0 | 0 | 0 | 850 | 56.11 | 6.88
| t005 | 1300 | 12 | 0 | 0 | 900 | 200 | 83.2 | 9.6 | 7.2 | 0 | 0 | 0 | 0 | 0 | 0 | 0 | 0 | 0 | 0 | 0 | 0 | 0 | 0 | 0 | 0 | 0 | 0 | 850 | 77.19 | 8.45
| t006 | 1300 | 12 | 0 | 0 | 900 | 200 | 83.2 | 9.6 | 7.2 | 0 | 0 | 0 | 0 | 0 | 0 | 0 | 0 | 0 | 0 | 0 | 0 | 0 | 0 | 0 | 0 | 0 | 0 | 850 | 100 | 9.86
s086 | t001 | 1300 | 12 | 0 | 0 | 900 | 200 | 83.2 | 9.6 | 7.2 | 0 | 0 | 0 | 0 | 0 | 0 | 0 | 0 | 0 | 0 | 0 | 0 | 0 | 0 | 0 | 0 | 0 | 0 | 800 | 13.7 | 1.14
| t002 | 1300 | 12 | 0 | 0 | 900 | 200 | 83.2 | 9.6 | 7.2 | 0 | 0 | 0 | 0 | 0 | 0 | 0 | 0 | 0 | 0 | 0 | 0 | 0 | 0 | 0 | 0 | 0 | 0 | 800 | 28.22 | 2.04
| t003 | 1300 | 12 | 0 | 0 | 900 | 200 | 83.2 | 9.6 | 7.2 | 0 | 0 | 0 | 0 | 0 | 0 | 0 | 0 | 0 | 0 | 0 | 0 | 0 | 0 | 0 | 0 | 0 | 0 | 800 | 48.88 | 3.05
| t004 | 1300 | 12 | 0 | 0 | 900 | 200 | 83.2 | 9.6 | 7.2 | 0 | 0 | 0 | 0 | 0 | 0 | 0 | 0 | 0 | 0 | 0 | 0 | 0 | 0 | 0 | 0 | 0 | 0 | 800 | 70.04 | 3.93
| t005 | 1300 | 12 | 0 | 0 | 900 | 200 | 83.2 | 9.6 | 7.2 | 0 | 0 | 0 | 0 | 0 | 0 | 0 | 0 | 0 | 0 | 0 | 0 | 0 | 0 | 0 | 0 | 0 | 0 | 800 | 100 | 4.94
s087 | t001 | 1300 | 12 | 0 | 0 | 900 | 200 | 81.3 | 9.7 | 9 | 0 | 0 | 0 | 0 | 0 | 0 | 0 | 0 | 0 | 0 | 0 | 0 | 0 | 0 | 0 | 0 | 0 | 0 | 900 | 9.07 | 3.31
| t002 | 1300 | 12 | 0 | 0 | 900 | 200 | 81.3 | 9.7 | 9 | 0 | 0 | 0 | 0 | 0 | 0 | 0 | 0 | 0 | 0 | 0 | 0 | 0 | 0 | 0 | 0 | 0 | 0 | 900 | 23.67 | 4.7
| t003 | 1300 | 12 | 0 | 0 | 900 | 200 | 81.3 | 9.7 | 9 | 0 | 0 | 0 | 0 | 0 | 0 | 0 | 0 | 0 | 0 | 0 | 0 | 0 | 0 | 0 | 0 | 0 | 0 | 900 | 43.89 | 5.78
| t004 | 1300 | 12 | 0 | 0 | 900 | 200 | 81.3 | 9.7 | 9 | 0 | 0 | 0 | 0 | 0 | 0 | 0 | 0 | 0 | 0 | 0 | 0 | 0 | 0 | 0 | 0 | 0 | 0 | 900 | 63.71 | 6.68
| t005 | 1300 | 12 | 0 | 0 | 900 | 200 | 81.3 | 9.7 | 9 | 0 | 0 | 0 | 0 | 0 | 0 | 0 | 0 | 0 | 0 | 0 | 0 | 0 | 0 | 0 | 0 | 0 | 0 | 900 | 78.9 | 7.21
| t006 | 1300 | 12 | 0 | 0 | 900 | 200 | 81.3 | 9.7 | 9 | 0 | 0 | 0 | 0 | 0 | 0 | 0 | 0 | 0 | 0 | 0 | 0 | 0 | 0 | 0 | 0 | 0 | 0 | 900 | 100 | 7.87
s088 | t001 | 1300 | 12 | 0 | 0 | 900 | 200 | 81.3 | 9.7 | 9 | 0 | 0 | 0 | 0 | 0 | 0 | 0 | 0 | 0 | 0 | 0 | 0 | 0 | 0 | 0 | 0 | 0 | 0 | 850 | 6.21 | 1.86
| t002 | 1300 | 12 | 0 | 0 | 900 | 200 | 81.3 | 9.7 | 9 | 0 | 0 | 0 | 0 | 0 | 0 | 0 | 0 | 0 | 0 | 0 | 0 | 0 | 0 | 0 | 0 | 0 | 0 | 850 | 20.98 | 3.1
| t003 | 1300 | 12 | 0 | 0 | 900 | 200 | 81.3 | 9.7 | 9 | 0 | 0 | 0 | 0 | 0 | 0 | 0 | 0 | 0 | 0 | 0 | 0 | 0 | 0 | 0 | 0 | 0 | 0 | 850 | 42.65 | 4.11
| t004 | 1300 | 12 | 0 | 0 | 900 | 200 | 81.3 | 9.7 | 9 | 0 | 0 | 0 | 0 | 0 | 0 | 0 | 0 | 0 | 0 | 0 | 0 | 0 | 0 | 0 | 0 | 0 | 0 | 850 | 63.65 | 4.87
| t005 | 1300 | 12 | 0 | 0 | 900 | 200 | 81.3 | 9.7 | 9 | 0 | 0 | 0 | 0 | 0 | 0 | 0 | 0 | 0 | 0 | 0 | 0 | 0 | 0 | 0 | 0 | 0 | 0 | 850 | 100 | 5.72
s089 | t001 | 1300 | 12 | 0 | 0 | 900 | 200 | 81.3 | 9.7 | 9 | 0 | 0 | 0 | 0 | 0 | 0 | 0 | 0 | 0 | 0 | 0 | 0 | 0 | 0 | 0 | 0 | 0 | 0 | 800 | 6.75 | 0.34
| t002 | 1300 | 12 | 0 | 0 | 900 | 200 | 81.3 | 9.7 | 9 | 0 | 0 | 0 | 0 | 0 | 0 | 0 | 0 | 0 | 0 | 0 | 0 | 0 | 0 | 0 | 0 | 0 | 0 | 800 | 20.76 | 0.87
| t003 | 1300 | 12 | 0 | 0 | 900 | 200 | 81.3 | 9.7 | 9 | 0 | 0 | 0 | 0 | 0 | 0 | 0 | 0 | 0 | 0 | 0 | 0 | 0 | 0 | 0 | 0 | 0 | 0 | 800 | 35.28 | 1.45
| t004 | 1300 | 12 | 0 | 0 | 900 | 200 | 81.3 | 9.7 | 9 | 0 | 0 | 0 | 0 | 0 | 0 | 0 | 0 | 0 | 0 | 0 | 0 | 0 | 0 | 0 | 0 | 0 | 0 | 800 | 56.24 | 2.19
| t005 | 1300 | 12 | 0 | 0 | 900 | 200 | 81.3 | 9.7 | 9 | 0 | 0 | 0 | 0 | 0 | 0 | 0 | 0 | 0 | 0 | 0 | 0 | 0 | 0 | 0 | 0 | 0 | 0 | 800 | 77.4 | 2.68
| t006 | 1300 | 12 | 0 | 0 | 900 | 200 | 81.3 | 9.7 | 9 | 0 | 0 | 0 | 0 | 0 | 0 | 0 | 0 | 0 | 0 | 0 | 0 | 0 | 0 | 0 | 0 | 0 | 0 | 800 | 100 | 2.93
s090 | t001 | 1300 | 12 | 0 | 0 | 900 | 200 | 80.2 | 9.7 | 10 | 0 | 0 | 0 | 0 | 0 | 0 | 0 | 0 | 0 | 0 | 0 | 0 | 0 | 0 | 0 | 0 | 0 | 0 | 900 | 9.37 | 1.87
| t002 | 1300 | 12 | 0 | 0 | 900 | 200 | 80.2 | 9.7 | 10 | 0 | 0 | 0 | 0 | 0 | 0 | 0 | 0 | 0 | 0 | 0 | 0 | 0 | 0 | 0 | 0 | 0 | 0 | 900 | 24.65 | 2.62
| t003 | 1300 | 12 | 0 | 0 | 900 | 200 | 80.2 | 9.7 | 10 | 0 | 0 | 0 | 0 | 0 | 0 | 0 | 0 | 0 | 0 | 0 | 0 | 0 | 0 | 0 | 0 | 0 | 0 | 900 | 39.55 | 3.31
| t004 | 1300 | 12 | 0 | 0 | 900 | 200 | 80.2 | 9.7 | 10 | 0 | 0 | 0 | 0 | 0 | 0 | 0 | 0 | 0 | 0 | 0 | 0 | 0 | 0 | 0 | 0 | 0 | 0 | 900 | 59.37 | 4.21
| t005 | 1300 | 12 | 0 | 0 | 900 | 200 | 80.2 | 9.7 | 10 | 0 | 0 | 0 | 0 | 0 | 0 | 0 | 0 | 0 | 0 | 0 | 0 | 0 | 0 | 0 | 0 | 0 | 0 | 900 | 74.56 | 4.76
| t006 | 1300 | 12 | 0 | 0 | 900 | 200 | 80.2 | 9.7 | 10 | 0 | 0 | 0 | 0 | 0 | 0 | 0 | 0 | 0 | 0 | 0 | 0 | 0 | 0 | 0 | 0 | 0 | 0 | 900 | 100 | 5.29
s091 | t001 | 1300 | 12 | 0 | 0 | 900 | 200 | 80.2 | 9.7 | 10 | 0 | 0 | 0 | 0 | 0 | 0 | 0 | 0 | 0 | 0 | 0 | 0 | 0 | 0 | 0 | 0 | 0 | 0 | 850 | 7.23 | 1.07
| t002 | 1300 | 12 | 0 | 0 | 900 | 200 | 80.2 | 9.7 | 10 | 0 | 0 | 0 | 0 | 0 | 0 | 0 | 0 | 0 | 0 | 0 | 0 | 0 | 0 | 0 | 0 | 0 | 0 | 850 | 21.69 | 1.6
| t003 | 1300 | 12 | 0 | 0 | 900 | 200 | 80.2 | 9.7 | 10 | 0 | 0 | 0 | 0 | 0 | 0 | 0 | 0 | 0 | 0 | 0 | 0 | 0 | 0 | 0 | 0 | 0 | 0 | 850 | 36.15 | 1.84
| t004 | 1300 | 12 | 0 | 0 | 900 | 200 | 80.2 | 9.7 | 10 | 0 | 0 | 0 | 0 | 0 | 0 | 0 | 0 | 0 | 0 | 0 | 0 | 0 | 0 | 0 | 0 | 0 | 0 | 850 | 57.94 | 2.09
| t005 | 1300 | 12 | 0 | 0 | 900 | 200 | 80.2 | 9.7 | 10 | 0 | 0 | 0 | 0 | 0 | 0 | 0 | 0 | 0 | 0 | 0 | 0 | 0 | 0 | 0 | 0 | 0 | 0 | 850 | 79.53 | 2.37
| t006 | 1300 | 12 | 0 | 0 | 900 | 200 | 80.2 | 9.7 | 10 | 0 | 0 | 0 | 0 | 0 | 0 | 0 | 0 | 0 | 0 | 0 | 0 | 0 | 0 | 0 | 0 | 0 | 0 | 850 | 100 | 2.62
s092 | t001 | 1300 | 12 | 0 | 0 | 900 | 200 | 80.2 | 9.7 | 10 | 0 | 0 | 0 | 0 | 0 | 0 | 0 | 0 | 0 | 0 | 0 | 0 | 0 | 0 | 0 | 0 | 0 | 0 | 800 | 14.31 | 0.7
| t002 | 1300 | 12 | 0 | 0 | 900 | 200 | 80.2 | 9.7 | 10 | 0 | 0 | 0 | 0 | 0 | 0 | 0 | 0 | 0 | 0 | 0 | 0 | 0 | 0 | 0 | 0 | 0 | 0 | 800 | 28.94 | 1.09
| t003 | 1300 | 12 | 0 | 0 | 900 | 200 | 80.2 | 9.7 | 10 | 0 | 0 | 0 | 0 | 0 | 0 | 0 | 0 | 0 | 0 | 0 | 0 | 0 | 0 | 0 | 0 | 0 | 0 | 800 | 43.25 | 1.37
| t004 | 1300 | 12 | 0 | 0 | 900 | 200 | 80.2 | 9.7 | 10 | 0 | 0 | 0 | 0 | 0 | 0 | 0 | 0 | 0 | 0 | 0 | 0 | 0 | 0 | 0 | 0 | 0 | 0 | 800 | 57.77 | 1.61
| t005 | 1300 | 12 | 0 | 0 | 900 | 200 | 80.2 | 9.7 | 10 | 0 | 0 | 0 | 0 | 0 | 0 | 0 | 0 | 0 | 0 | 0 | 0 | 0 | 0 | 0 | 0 | 0 | 0 | 800 | 79.45 | 1.9
| t006 | 1300 | 12 | 0 | 0 | 900 | 200 | 80.2 | 9.7 | 10 | 0 | 0 | 0 | 0 | 0 | 0 | 0 | 0 | 0 | 0 | 0 | 0 | 0 | 0 | 0 | 0 | 0 | 0 | 800 | 100 | 2.12
s093 | t001 | 1280 | 8 | 1050 | 5 | 900 | 16 | 45.01 | 7.86 | 4.99 | 32.45 | 5.9 | 0 | 0 | 0 | 0 | 0.09 | 0.18 | 1.4 | 2.12 | 0 | 0 | 0 | 0 | 0 | 0 | 0 | 0 | 850 | 5 | 0.134
| t002 | 1280 | 8 | 1050 | 5 | 900 | 16 | 45.01 | 7.86 | 4.99 | 32.45 | 5.9 | 0 | 0 | 0 | 0 | 0.09 | 0.18 | 1.4 | 2.12 | 0 | 0 | 0 | 0 | 0 | 0 | 0 | 0 | 850 | 15 | 0.158
| t003 | 1280 | 8 | 1050 | 5 | 900 | 16 | 45.01 | 7.86 | 4.99 | 32.45 | 5.9 | 0 | 0 | 0 | 0 | 0.09 | 0.18 | 1.4 | 2.12 | 0 | 0 | 0 | 0 | 0 | 0 | 0 | 0 | 850 | 30 | 0.175
| t004 | 1280 | 8 | 1050 | 5 | 900 | 16 | 45.01 | 7.86 | 4.99 | 32.45 | 5.9 | 0 | 0 | 0 | 0 | 0.09 | 0.18 | 1.4 | 2.12 | 0 | 0 | 0 | 0 | 0 | 0 | 0 | 0 | 850 | 45 | 0.187
| t005 | 1280 | 8 | 1050 | 5 | 900 | 16 | 45.01 | 7.86 | 4.99 | 32.45 | 5.9 | 0 | 0 | 0 | 0 | 0.09 | 0.18 | 1.4 | 2.12 | 0 | 0 | 0 | 0 | 0 | 0 | 0 | 0 | 850 | 60 | 0.197
| t006 | 1280 | 8 | 1050 | 5 | 900 | 16 | 45.01 | 7.86 | 4.99 | 32.45 | 5.9 | 0 | 0 | 0 | 0 | 0.09 | 0.18 | 1.4 | 2.12 | 0 | 0 | 0 | 0 | 0 | 0 | 0 | 0 | 850 | 75 | 0.207
| t007 | 1280 | 8 | 1050 | 5 | 900 | 16 | 45.01 | 7.86 | 4.99 | 32.45 | 5.9 | 0 | 0 | 0 | 0 | 0.09 | 0.18 | 1.4 | 2.12 | 0 | 0 | 0 | 0 | 0 | 0 | 0 | 0 | 850 | 90 | 0.214
| t008 | 1280 | 8 | 1050 | 5 | 900 | 16 | 45.01 | 7.86 | 4.99 | 32.45 | 5.9 | 0 | 0 | 0 | 0 | 0.09 | 0.18 | 1.4 | 2.12 | 0 | 0 | 0 | 0 | 0 | 0 | 0 | 0 | 850 | 100 | 0.22
s094 | t001 | 0 | 0 | 0 | 0 | 0 | 0 | 45.01 | 7.86 | 4.99 | 32.45 | 5.9 | 0 | 0 | 0 | 0 | 0.09 | 0.18 | 1.4 | 2.12 | 0 | 0 | 0 | 0 | 0 | 0 | 0 | 0 | 1050 | 5 | 1.053
| t002 | 0 | 0 | 0 | 0 | 0 | 0 | 45.01 | 7.86 | 4.99 | 32.45 | 5.9 | 0 | 0 | 0 | 0 | 0.09 | 0.18 | 1.4 | 2.12 | 0 | 0 | 0 | 0 | 0 | 0 | 0 | 0 | 1050 | 10 | 1.482
| t003 | 0 | 0 | 0 | 0 | 0 | 0 | 45.01 | 7.86 | 4.99 | 32.45 | 5.9 | 0 | 0 | 0 | 0 | 0.09 | 0.18 | 1.4 | 2.12 | 0 | 0 | 0 | 0 | 0 | 0 | 0 | 0 | 1050 | 20 | 1.98
| t004 | 0 | 0 | 0 | 0 | 0 | 0 | 45.01 | 7.86 | 4.99 | 32.45 | 5.9 | 0 | 0 | 0 | 0 | 0.09 | 0.18 | 1.4 | 2.12 | 0 | 0 | 0 | 0 | 0 | 0 | 0 | 0 | 1050 | 30 | 2.591
| t005 | 0 | 0 | 0 | 0 | 0 | 0 | 45.01 | 7.86 | 4.99 | 32.45 | 5.9 | 0 | 0 | 0 | 0 | 0.09 | 0.18 | 1.4 | 2.12 | 0 | 0 | 0 | 0 | 0 | 0 | 0 | 0 | 1050 | 40 | 3.159
| t006 | 0 | 0 | 0 | 0 | 0 | 0 | 45.01 | 7.86 | 4.99 | 32.45 | 5.9 | 0 | 0 | 0 | 0 | 0.09 | 0.18 | 1.4 | 2.12 | 0 | 0 | 0 | 0 | 0 | 0 | 0 | 0 | 1050 | 50 | 3.537
| t007 | 0 | 0 | 0 | 0 | 0 | 0 | 45.01 | 7.86 | 4.99 | 32.45 | 5.9 | 0 | 0 | 0 | 0 | 0.09 | 0.18 | 1.4 | 2.12 | 0 | 0 | 0 | 0 | 0 | 0 | 0 | 0 | 1050 | 65 | 3.859
| t008 | 0 | 0 | 0 | 0 | 0 | 0 | 45.01 | 7.86 | 4.99 | 32.45 | 5.9 | 0 | 0 | 0 | 0 | 0.09 | 0.18 | 1.4 | 2.12 | 0 | 0 | 0 | 0 | 0 | 0 | 0 | 0 | 1050 | 80 | 4.098
| t009 | 0 | 0 | 0 | 0 | 0 | 0 | 45.01 | 7.86 | 4.99 | 32.45 | 5.9 | 0 | 0 | 0 | 0 | 0.09 | 0.18 | 1.4 | 2.12 | 0 | 0 | 0 | 0 | 0 | 0 | 0 | 0 | 1050 | 90 | 4.237
| t010 | 0 | 0 | 0 | 0 | 0 | 0 | 45.01 | 7.86 | 4.99 | 32.45 | 5.9 | 0 | 0 | 0 | 0 | 0.09 | 0.18 | 1.4 | 2.12 | 0 | 0 | 0 | 0 | 0 | 0 | 0 | 0 | 1050 | 100 | 4.369
s095 | t001 | 1280 | 8 | 1050 | 5 | 900 | 16 | 45.01 | 7.86 | 4.99 | 32.45 | 5.9 | 0 | 0 | 0 | 0 | 0.09 | 0.18 | 1.4 | 2.12 | 0 | 0 | 0 | 0 | 0 | 0 | 0 | 0 | 1050 | 5 | 0.681
| t002 | 1280 | 8 | 1050 | 5 | 900 | 16 | 45.01 | 7.86 | 4.99 | 32.45 | 5.9 | 0 | 0 | 0 | 0 | 0.09 | 0.18 | 1.4 | 2.12 | 0 | 0 | 0 | 0 | 0 | 0 | 0 | 0 | 1050 | 10 | 1.286
| t003 | 1280 | 8 | 1050 | 5 | 900 | 16 | 45.01 | 7.86 | 4.99 | 32.45 | 5.9 | 0 | 0 | 0 | 0 | 0.09 | 0.18 | 1.4 | 2.12 | 0 | 0 | 0 | 0 | 0 | 0 | 0 | 0 | 1050 | 20 | 1.803
| t004 | 1280 | 8 | 1050 | 5 | 900 | 16 | 45.01 | 7.86 | 4.99 | 32.45 | 5.9 | 0 | 0 | 0 | 0 | 0.09 | 0.18 | 1.4 | 2.12 | 0 | 0 | 0 | 0 | 0 | 0 | 0 | 0 | 1050 | 30 | 2.207
| t005 | 1280 | 8 | 1050 | 5 | 900 | 16 | 45.01 | 7.86 | 4.99 | 32.45 | 5.9 | 0 | 0 | 0 | 0 | 0.09 | 0.18 | 1.4 | 2.12 | 0 | 0 | 0 | 0 | 0 | 0 | 0 | 0 | 1050 | 40 | 2.591
| t006 | 1280 | 8 | 1050 | 5 | 900 | 16 | 45.01 | 7.86 | 4.99 | 32.45 | 5.9 | 0 | 0 | 0 | 0 | 0.09 | 0.18 | 1.4 | 2.12 | 0 | 0 | 0 | 0 | 0 | 0 | 0 | 0 | 1050 | 50 | 2.888
| t007 | 1280 | 8 | 1050 | 5 | 900 | 16 | 45.01 | 7.86 | 4.99 | 32.45 | 5.9 | 0 | 0 | 0 | 0 | 0.09 | 0.18 | 1.4 | 2.12 | 0 | 0 | 0 | 0 | 0 | 0 | 0 | 0 | 1050 | 65 | 3.235
| t008 | 1280 | 8 | 1050 | 5 | 900 | 16 | 45.01 | 7.86 | 4.99 | 32.45 | 5.9 | 0 | 0 | 0 | 0 | 0.09 | 0.18 | 1.4 | 2.12 | 0 | 0 | 0 | 0 | 0 | 0 | 0 | 0 | 1050 | 80 | 3.556
| t009 | 1280 | 8 | 1050 | 5 | 900 | 16 | 45.01 | 7.86 | 4.99 | 32.45 | 5.9 | 0 | 0 | 0 | 0 | 0.09 | 0.18 | 1.4 | 2.12 | 0 | 0 | 0 | 0 | 0 | 0 | 0 | 0 | 1050 | 90 | 3.758
| t010 | 1280 | 8 | 1050 | 5 | 900 | 16 | 45.01 | 7.86 | 4.99 | 32.45 | 5.9 | 0 | 0 | 0 | 0 | 0.09 | 0.18 | 1.4 | 2.12 | 0 | 0 | 0 | 0 | 0 | 0 | 0 | 0 | 1050 | 100 | 3.947
s096 | t001 | 1280 | 100 | 1050 | 5 | 900 | 16 | 45.01 | 7.86 | 4.99 | 32.45 | 5.9 | 0 | 0 | 0 | 0 | 0.09 | 0.18 | 1.4 | 2.12 | 0 | 0 | 0 | 0 | 0 | 0 | 0 | 0 | 1050 | 5 | 0.788
| t002 | 1280 | 100 | 1050 | 5 | 900 | 16 | 45.01 | 7.86 | 4.99 | 32.45 | 5.9 | 0 | 0 | 0 | 0 | 0.09 | 0.18 | 1.4 | 2.12 | 0 | 0 | 0 | 0 | 0 | 0 | 0 | 0 | 1050 | 10 | 1.23
| t003 | 1280 | 100 | 1050 | 5 | 900 | 16 | 45.01 | 7.86 | 4.99 | 32.45 | 5.9 | 0 | 0 | 0 | 0 | 0.09 | 0.18 | 1.4 | 2.12 | 0 | 0 | 0 | 0 | 0 | 0 | 0 | 0 | 1050 | 20 | 1.683
| t004 | 1280 | 100 | 1050 | 5 | 900 | 16 | 45.01 | 7.86 | 4.99 | 32.45 | 5.9 | 0 | 0 | 0 | 0 | 0.09 | 0.18 | 1.4 | 2.12 | 0 | 0 | 0 | 0 | 0 | 0 | 0 | 0 | 1050 | 30 | 1.967
| t005 | 1280 | 100 | 1050 | 5 | 900 | 16 | 45.01 | 7.86 | 4.99 | 32.45 | 5.9 | 0 | 0 | 0 | 0 | 0.09 | 0.18 | 1.4 | 2.12 | 0 | 0 | 0 | 0 | 0 | 0 | 0 | 0 | 1050 | 40 | 2.194
| t006 | 1280 | 100 | 1050 | 5 | 900 | 16 | 45.01 | 7.86 | 4.99 | 32.45 | 5.9 | 0 | 0 | 0 | 0 | 0.09 | 0.18 | 1.4 | 2.12 | 0 | 0 | 0 | 0 | 0 | 0 | 0 | 0 | 1050 | 50 | 2.446
| t007 | 1280 | 100 | 1050 | 5 | 900 | 16 | 45.01 | 7.86 | 4.99 | 32.45 | 5.9 | 0 | 0 | 0 | 0 | 0.09 | 0.18 | 1.4 | 2.12 | 0 | 0 | 0 | 0 | 0 | 0 | 0 | 0 | 1050 | 65 | 2.818
| t008 | 1280 | 100 | 1050 | 5 | 900 | 16 | 45.01 | 7.86 | 4.99 | 32.45 | 5.9 | 0 | 0 | 0 | 0 | 0.09 | 0.18 | 1.4 | 2.12 | 0 | 0 | 0 | 0 | 0 | 0 | 0 | 0 | 1050 | 80 | 3.108
| t009 | 1280 | 100 | 1050 | 5 | 900 | 16 | 45.01 | 7.86 | 4.99 | 32.45 | 5.9 | 0 | 0 | 0 | 0 | 0.09 | 0.18 | 1.4 | 2.12 | 0 | 0 | 0 | 0 | 0 | 0 | 0 | 0 | 1050 | 90 | 3.228
| t010 | 1280 | 100 | 1050 | 5 | 900 | 16 | 45.01 | 7.86 | 4.99 | 32.45 | 5.9 | 0 | 0 | 0 | 0 | 0.09 | 0.18 | 1.4 | 2.12 | 0 | 0 | 0 | 0 | 0 | 0 | 0 | 0 | 1050 | 100 | 3.335
s097 | t001 | 1280 | 8 | 1050 | 5 | 900 | 16 | 32.34 | 7.72 | 4.85 | 45.42 | 5.93 | 0 | 0 | 0 | 0 | 0.09 | 0.2 | 1.37 | 2.07 | 0 | 0 | 0 | 0 | 0 | 0 | 0 | 0 | 850 | 5 | 0.128
| t002 | 1280 | 8 | 1050 | 5 | 900 | 16 | 32.34 | 7.72 | 4.85 | 45.42 | 5.93 | 0 | 0 | 0 | 0 | 0.09 | 0.2 | 1.37 | 2.07 | 0 | 0 | 0 | 0 | 0 | 0 | 0 | 0 | 850 | 15 | 0.162
| t003 | 1280 | 8 | 1050 | 5 | 900 | 16 | 32.34 | 7.72 | 4.85 | 45.42 | 5.93 | 0 | 0 | 0 | 0 | 0.09 | 0.2 | 1.37 | 2.07 | 0 | 0 | 0 | 0 | 0 | 0 | 0 | 0 | 850 | 30 | 0.184
| t004 | 1280 | 8 | 1050 | 5 | 900 | 16 | 32.34 | 7.72 | 4.85 | 45.42 | 5.93 | 0 | 0 | 0 | 0 | 0.09 | 0.2 | 1.37 | 2.07 | 0 | 0 | 0 | 0 | 0 | 0 | 0 | 0 | 850 | 45 | 0.196
| t005 | 1280 | 8 | 1050 | 5 | 900 | 16 | 32.34 | 7.72 | 4.85 | 45.42 | 5.93 | 0 | 0 | 0 | 0 | 0.09 | 0.2 | 1.37 | 2.07 | 0 | 0 | 0 | 0 | 0 | 0 | 0 | 0 | 850 | 60 | 0.206
| t006 | 1280 | 8 | 1050 | 5 | 900 | 16 | 32.34 | 7.72 | 4.85 | 45.42 | 5.93 | 0 | 0 | 0 | 0 | 0.09 | 0.2 | 1.37 | 2.07 | 0 | 0 | 0 | 0 | 0 | 0 | 0 | 0 | 850 | 75 | 0.215
| t007 | 1280 | 8 | 1050 | 5 | 900 | 16 | 32.34 | 7.72 | 4.85 | 45.42 | 5.93 | 0 | 0 | 0 | 0 | 0.09 | 0.2 | 1.37 | 2.07 | 0 | 0 | 0 | 0 | 0 | 0 | 0 | 0 | 850 | 90 | 0.222
| t008 | 1280 | 8 | 1050 | 5 | 900 | 16 | 32.34 | 7.72 | 4.85 | 45.42 | 5.93 | 0 | 0 | 0 | 0 | 0.09 | 0.2 | 1.37 | 2.07 | 0 | 0 | 0 | 0 | 0 | 0 | 0 | 0 | 850 | 100 | 0.231
s098 | t001 | 0 | 0 | 0 | 0 | 0 | 0 | 32.34 | 7.72 | 4.85 | 45.42 | 5.93 | 0 | 0 | 0 | 0 | 0.09 | 0.2 | 1.37 | 2.07 | 0 | 0 | 0 | 0 | 0 | 0 | 0 | 0 | 1050 | 5 | 0.593
| t002 | 0 | 0 | 0 | 0 | 0 | 0 | 32.34 | 7.72 | 4.85 | 45.42 | 5.93 | 0 | 0 | 0 | 0 | 0.09 | 0.2 | 1.37 | 2.07 | 0 | 0 | 0 | 0 | 0 | 0 | 0 | 0 | 1050 | 10 | 0.902
| t003 | 0 | 0 | 0 | 0 | 0 | 0 | 32.34 | 7.72 | 4.85 | 45.42 | 5.93 | 0 | 0 | 0 | 0 | 0.09 | 0.2 | 1.37 | 2.07 | 0 | 0 | 0 | 0 | 0 | 0 | 0 | 0 | 1050 | 20 | 1.192
| t004 | 0 | 0 | 0 | 0 | 0 | 0 | 32.34 | 7.72 | 4.85 | 45.42 | 5.93 | 0 | 0 | 0 | 0 | 0.09 | 0.2 | 1.37 | 2.07 | 0 | 0 | 0 | 0 | 0 | 0 | 0 | 0 | 1050 | 30 | 1.507
| t005 | 0 | 0 | 0 | 0 | 0 | 0 | 32.34 | 7.72 | 4.85 | 45.42 | 5.93 | 0 | 0 | 0 | 0 | 0.09 | 0.2 | 1.37 | 2.07 | 0 | 0 | 0 | 0 | 0 | 0 | 0 | 0 | 1050 | 40 | 1.734
| t006 | 0 | 0 | 0 | 0 | 0 | 0 | 32.34 | 7.72 | 4.85 | 45.42 | 5.93 | 0 | 0 | 0 | 0 | 0.09 | 0.2 | 1.37 | 2.07 | 0 | 0 | 0 | 0 | 0 | 0 | 0 | 0 | 1050 | 50 | 1.898
| t007 | 0 | 0 | 0 | 0 | 0 | 0 | 32.34 | 7.72 | 4.85 | 45.42 | 5.93 | 0 | 0 | 0 | 0 | 0.09 | 0.2 | 1.37 | 2.07 | 0 | 0 | 0 | 0 | 0 | 0 | 0 | 0 | 1050 | 60 | 2.043
| t008 | 0 | 0 | 0 | 0 | 0 | 0 | 32.34 | 7.72 | 4.85 | 45.42 | 5.93 | 0 | 0 | 0 | 0 | 0.09 | 0.2 | 1.37 | 2.07 | 0 | 0 | 0 | 0 | 0 | 0 | 0 | 0 | 1050 | 70 | 2.131
| t009 | 0 | 0 | 0 | 0 | 0 | 0 | 32.34 | 7.72 | 4.85 | 45.42 | 5.93 | 0 | 0 | 0 | 0 | 0.09 | 0.2 | 1.37 | 2.07 | 0 | 0 | 0 | 0 | 0 | 0 | 0 | 0 | 1050 | 80 | 2.213
| t010 | 0 | 0 | 0 | 0 | 0 | 0 | 32.34 | 7.72 | 4.85 | 45.42 | 5.93 | 0 | 0 | 0 | 0 | 0.09 | 0.2 | 1.37 | 2.07 | 0 | 0 | 0 | 0 | 0 | 0 | 0 | 0 | 1050 | 90 | 2.282
| t011 | 0 | 0 | 0 | 0 | 0 | 0 | 32.34 | 7.72 | 4.85 | 45.42 | 5.93 | 0 | 0 | 0 | 0 | 0.09 | 0.2 | 1.37 | 2.07 | 0 | 0 | 0 | 0 | 0 | 0 | 0 | 0 | 1050 | 100 | 2.339
s099 | t001 | 1280 | 8 | 1050 | 5 | 900 | 16 | 32.34 | 7.72 | 4.85 | 45.42 | 5.93 | 0 | 0 | 0 | 0 | 0.09 | 0.2 | 1.37 | 2.07 | 0 | 0 | 0 | 0 | 0 | 0 | 0 | 0 | 1050 | 5 | 0.485
| t002 | 1280 | 8 | 1050 | 5 | 900 | 16 | 32.34 | 7.72 | 4.85 | 45.42 | 5.93 | 0 | 0 | 0 | 0 | 0.09 | 0.2 | 1.37 | 2.07 | 0 | 0 | 0 | 0 | 0 | 0 | 0 | 0 | 1050 | 10 | 0.82
| t003 | 1280 | 8 | 1050 | 5 | 900 | 16 | 32.34 | 7.72 | 4.85 | 45.42 | 5.93 | 0 | 0 | 0 | 0 | 0.09 | 0.2 | 1.37 | 2.07 | 0 | 0 | 0 | 0 | 0 | 0 | 0 | 0 | 1050 | 15 | 1.021
| t004 | 1280 | 8 | 1050 | 5 | 900 | 16 | 32.34 | 7.72 | 4.85 | 45.42 | 5.93 | 0 | 0 | 0 | 0 | 0.09 | 0.2 | 1.37 | 2.07 | 0 | 0 | 0 | 0 | 0 | 0 | 0 | 0 | 1050 | 30 | 1.356
| t005 | 1280 | 8 | 1050 | 5 | 900 | 16 | 32.34 | 7.72 | 4.85 | 45.42 | 5.93 | 0 | 0 | 0 | 0 | 0.09 | 0.2 | 1.37 | 2.07 | 0 | 0 | 0 | 0 | 0 | 0 | 0 | 0 | 1050 | 40 | 1.482
| t006 | 1280 | 8 | 1050 | 5 | 900 | 16 | 32.34 | 7.72 | 4.85 | 45.42 | 5.93 | 0 | 0 | 0 | 0 | 0.09 | 0.2 | 1.37 | 2.07 | 0 | 0 | 0 | 0 | 0 | 0 | 0 | 0 | 1050 | 50 | 1.595
| t007 | 1280 | 8 | 1050 | 5 | 900 | 16 | 32.34 | 7.72 | 4.85 | 45.42 | 5.93 | 0 | 0 | 0 | 0 | 0.09 | 0.2 | 1.37 | 2.07 | 0 | 0 | 0 | 0 | 0 | 0 | 0 | 0 | 1050 | 60 | 1.671
| t008 | 1280 | 8 | 1050 | 5 | 900 | 16 | 32.34 | 7.72 | 4.85 | 45.42 | 5.93 | 0 | 0 | 0 | 0 | 0.09 | 0.2 | 1.37 | 2.07 | 0 | 0 | 0 | 0 | 0 | 0 | 0 | 0 | 1050 | 80 | 1.778
| t009 | 1280 | 8 | 1050 | 5 | 900 | 16 | 32.34 | 7.72 | 4.85 | 45.42 | 5.93 | 0 | 0 | 0 | 0 | 0.09 | 0.2 | 1.37 | 2.07 | 0 | 0 | 0 | 0 | 0 | 0 | 0 | 0 | 1050 | 90 | 1.822
| t010 | 1280 | 8 | 1050 | 5 | 900 | 16 | 32.34 | 7.72 | 4.85 | 45.42 | 5.93 | 0 | 0 | 0 | 0 | 0.09 | 0.2 | 1.37 | 2.07 | 0 | 0 | 0 | 0 | 0 | 0 | 0 | 0 | 1050 | 100 | 1.854
s100 | t001 | 1280 | 100 | 1050 | 5 | 900 | 16 | 32.34 | 7.72 | 4.85 | 45.42 | 5.93 | 0 | 0 | 0 | 0 | 0.09 | 0.2 | 1.37 | 2.07 | 0 | 0 | 0 | 0 | 0 | 0 | 0 | 0 | 1050 | 5 | 0.485
| t002 | 1280 | 100 | 1050 | 5 | 900 | 16 | 32.34 | 7.72 | 4.85 | 45.42 | 5.93 | 0 | 0 | 0 | 0 | 0.09 | 0.2 | 1.37 | 2.07 | 0 | 0 | 0 | 0 | 0 | 0 | 0 | 0 | 1050 | 10 | 0.82
| t003 | 1280 | 100 | 1050 | 5 | 900 | 16 | 32.34 | 7.72 | 4.85 | 45.42 | 5.93 | 0 | 0 | 0 | 0 | 0.09 | 0.2 | 1.37 | 2.07 | 0 | 0 | 0 | 0 | 0 | 0 | 0 | 0 | 1050 | 20 | 1.072
| t004 | 1280 | 100 | 1050 | 5 | 900 | 16 | 32.34 | 7.72 | 4.85 | 45.42 | 5.93 | 0 | 0 | 0 | 0 | 0.09 | 0.2 | 1.37 | 2.07 | 0 | 0 | 0 | 0 | 0 | 0 | 0 | 0 | 1050 | 30 | 1.211
| t005 | 1280 | 100 | 1050 | 5 | 900 | 16 | 32.34 | 7.72 | 4.85 | 45.42 | 5.93 | 0 | 0 | 0 | 0 | 0.09 | 0.2 | 1.37 | 2.07 | 0 | 0 | 0 | 0 | 0 | 0 | 0 | 0 | 1050 | 40 | 1.337
| t006 | 1280 | 100 | 1050 | 5 | 900 | 16 | 32.34 | 7.72 | 4.85 | 45.42 | 5.93 | 0 | 0 | 0 | 0 | 0.09 | 0.2 | 1.37 | 2.07 | 0 | 0 | 0 | 0 | 0 | 0 | 0 | 0 | 1050 | 50 | 1.425
| t007 | 1280 | 100 | 1050 | 5 | 900 | 16 | 32.34 | 7.72 | 4.85 | 45.42 | 5.93 | 0 | 0 | 0 | 0 | 0.09 | 0.2 | 1.37 | 2.07 | 0 | 0 | 0 | 0 | 0 | 0 | 0 | 0 | 1050 | 60 | 1.482
| t008 | 1280 | 100 | 1050 | 5 | 900 | 16 | 32.34 | 7.72 | 4.85 | 45.42 | 5.93 | 0 | 0 | 0 | 0 | 0.09 | 0.2 | 1.37 | 2.07 | 0 | 0 | 0 | 0 | 0 | 0 | 0 | 0 | 1050 | 70 | 1.532
| t009 | 1280 | 100 | 1050 | 5 | 900 | 16 | 32.34 | 7.72 | 4.85 | 45.42 | 5.93 | 0 | 0 | 0 | 0 | 0.09 | 0.2 | 1.37 | 2.07 | 0 | 0 | 0 | 0 | 0 | 0 | 0 | 0 | 1050 | 80 | 1.57
| t010 | 1280 | 100 | 1050 | 5 | 900 | 16 | 32.34 | 7.72 | 4.85 | 45.42 | 5.93 | 0 | 0 | 0 | 0 | 0.09 | 0.2 | 1.37 | 2.07 | 0 | 0 | 0 | 0 | 0 | 0 | 0 | 0 | 1050 | 90 | 1.595
| t011 | 1280 | 100 | 1050 | 5 | 900 | 16 | 32.34 | 7.72 | 4.85 | 45.42 | 5.93 | 0 | 0 | 0 | 0 | 0.09 | 0.2 | 1.37 | 2.07 | 0 | 0 | 0 | 0 | 0 | 0 | 0 | 0 | 1050 | 100 | 1.614
s101 | t001 | 1200 | 1 | 0 | 0 | 0 | 0 | 64 | 15 | 0 | 0 | 20 | 0 | 0 | 0 | 0 | 0.6 | 0 | 0 | 0 | 0.4 | 0 | 0 | 0 | 0 | 0 | 0 | 0 | 900 | 4 | 0.078
| t002 | 1200 | 1 | 0 | 0 | 0 | 0 | 64 | 15 | 0 | 0 | 20 | 0 | 0 | 0 | 0 | 0.6 | 0 | 0 | 0 | 0.4 | 0 | 0 | 0 | 0 | 0 | 0 | 0 | 900 | 9 | 0.107
| t003 | 1200 | 1 | 0 | 0 | 0 | 0 | 64 | 15 | 0 | 0 | 20 | 0 | 0 | 0 | 0 | 0.6 | 0 | 0 | 0 | 0.4 | 0 | 0 | 0 | 0 | 0 | 0 | 0 | 900 | 16 | 0.136
| t004 | 1200 | 1 | 0 | 0 | 0 | 0 | 64 | 15 | 0 | 0 | 20 | 0 | 0 | 0 | 0 | 0.6 | 0 | 0 | 0 | 0.4 | 0 | 0 | 0 | 0 | 0 | 0 | 0 | 900 | 25 | 0.164
| t005 | 1200 | 1 | 0 | 0 | 0 | 0 | 64 | 15 | 0 | 0 | 20 | 0 | 0 | 0 | 0 | 0.6 | 0 | 0 | 0 | 0.4 | 0 | 0 | 0 | 0 | 0 | 0 | 0 | 900 | 49 | 0.233
| t006 | 1200 | 1 | 0 | 0 | 0 | 0 | 64 | 15 | 0 | 0 | 20 | 0 | 0 | 0 | 0 | 0.6 | 0 | 0 | 0 | 0.4 | 0 | 0 | 0 | 0 | 0 | 0 | 0 | 900 | 64 | 0.263
| t007 | 1200 | 1 | 0 | 0 | 0 | 0 | 64 | 15 | 0 | 0 | 20 | 0 | 0 | 0 | 0 | 0.6 | 0 | 0 | 0 | 0.4 | 0 | 0 | 0 | 0 | 0 | 0 | 0 | 900 | 81 | 0.292
| t008 | 1200 | 1 | 0 | 0 | 0 | 0 | 64 | 15 | 0 | 0 | 20 | 0 | 0 | 0 | 0 | 0.6 | 0 | 0 | 0 | 0.4 | 0 | 0 | 0 | 0 | 0 | 0 | 0 | 900 | 100 | 0.321
| t009 | 1200 | 1 | 0 | 0 | 0 | 0 | 64 | 15 | 0 | 0 | 20 | 0 | 0 | 0 | 0 | 0.6 | 0 | 0 | 0 | 0.4 | 0 | 0 | 0 | 0 | 0 | 0 | 0 | 900 | 225 | 0.448
s102 | t001 | 1200 | 1 | 0 | 0 | 0 | 0 | 54 | 15 | 0 | 10 | 20 | 0 | 0 | 0 | 0 | 0.6 | 0 | 0 | 0 | 0.4 | 0 | 0 | 0 | 0 | 0 | 0 | 0 | 900 | 4 | 0.083
| t002 | 1200 | 1 | 0 | 0 | 0 | 0 | 54 | 15 | 0 | 10 | 20 | 0 | 0 | 0 | 0 | 0.6 | 0 | 0 | 0 | 0.4 | 0 | 0 | 0 | 0 | 0 | 0 | 0 | 900 | 9 | 0.113
| t003 | 1200 | 1 | 0 | 0 | 0 | 0 | 54 | 15 | 0 | 10 | 20 | 0 | 0 | 0 | 0 | 0.6 | 0 | 0 | 0 | 0.4 | 0 | 0 | 0 | 0 | 0 | 0 | 0 | 900 | 16 | 0.143
| t004 | 1200 | 1 | 0 | 0 | 0 | 0 | 54 | 15 | 0 | 10 | 20 | 0 | 0 | 0 | 0 | 0.6 | 0 | 0 | 0 | 0.4 | 0 | 0 | 0 | 0 | 0 | 0 | 0 | 900 | 25 | 0.17
| t005 | 1200 | 1 | 0 | 0 | 0 | 0 | 54 | 15 | 0 | 10 | 20 | 0 | 0 | 0 | 0 | 0.6 | 0 | 0 | 0 | 0.4 | 0 | 0 | 0 | 0 | 0 | 0 | 0 | 900 | 49 | 0.235
| t006 | 1200 | 1 | 0 | 0 | 0 | 0 | 54 | 15 | 0 | 10 | 20 | 0 | 0 | 0 | 0 | 0.6 | 0 | 0 | 0 | 0.4 | 0 | 0 | 0 | 0 | 0 | 0 | 0 | 900 | 64 | 0.267
| t007 | 1200 | 1 | 0 | 0 | 0 | 0 | 54 | 15 | 0 | 10 | 20 | 0 | 0 | 0 | 0 | 0.6 | 0 | 0 | 0 | 0.4 | 0 | 0 | 0 | 0 | 0 | 0 | 0 | 900 | 81 | 0.289
| t008 | 1200 | 1 | 0 | 0 | 0 | 0 | 54 | 15 | 0 | 10 | 20 | 0 | 0 | 0 | 0 | 0.6 | 0 | 0 | 0 | 0.4 | 0 | 0 | 0 | 0 | 0 | 0 | 0 | 900 | 100 | 0.313
| t009 | 1200 | 1 | 0 | 0 | 0 | 0 | 54 | 15 | 0 | 10 | 20 | 0 | 0 | 0 | 0 | 0.6 | 0 | 0 | 0 | 0.4 | 0 | 0 | 0 | 0 | 0 | 0 | 0 | 900 | 225 | 0.419
s103 | t001 | 1200 | 1 | 0 | 0 | 0 | 0 | 44 | 15 | 0 | 20 | 20 | 0 | 0 | 0 | 0 | 0.6 | 0 | 0 | 0 | 0.4 | 0 | 0 | 0 | 0 | 0 | 0 | 0 | 900 | 4 | 0.056
| t002 | 1200 | 1 | 0 | 0 | 0 | 0 | 44 | 15 | 0 | 20 | 20 | 0 | 0 | 0 | 0 | 0.6 | 0 | 0 | 0 | 0.4 | 0 | 0 | 0 | 0 | 0 | 0 | 0 | 900 | 9 | 0.076
| t003 | 1200 | 1 | 0 | 0 | 0 | 0 | 44 | 15 | 0 | 20 | 20 | 0 | 0 | 0 | 0 | 0.6 | 0 | 0 | 0 | 0.4 | 0 | 0 | 0 | 0 | 0 | 0 | 0 | 900 | 16 | 0.097
| t004 | 1200 | 1 | 0 | 0 | 0 | 0 | 44 | 15 | 0 | 20 | 20 | 0 | 0 | 0 | 0 | 0.6 | 0 | 0 | 0 | 0.4 | 0 | 0 | 0 | 0 | 0 | 0 | 0 | 900 | 25 | 0.114
| t005 | 1200 | 1 | 0 | 0 | 0 | 0 | 44 | 15 | 0 | 20 | 20 | 0 | 0 | 0 | 0 | 0.6 | 0 | 0 | 0 | 0.4 | 0 | 0 | 0 | 0 | 0 | 0 | 0 | 900 | 49 | 0.154
| t006 | 1200 | 1 | 0 | 0 | 0 | 0 | 44 | 15 | 0 | 20 | 20 | 0 | 0 | 0 | 0 | 0.6 | 0 | 0 | 0 | 0.4 | 0 | 0 | 0 | 0 | 0 | 0 | 0 | 900 | 64 | 0.175
| t007 | 1200 | 1 | 0 | 0 | 0 | 0 | 44 | 15 | 0 | 20 | 20 | 0 | 0 | 0 | 0 | 0.6 | 0 | 0 | 0 | 0.4 | 0 | 0 | 0 | 0 | 0 | 0 | 0 | 900 | 81 | 0.191
| t008 | 1200 | 1 | 0 | 0 | 0 | 0 | 44 | 15 | 0 | 20 | 20 | 0 | 0 | 0 | 0 | 0.6 | 0 | 0 | 0 | 0.4 | 0 | 0 | 0 | 0 | 0 | 0 | 0 | 900 | 100 | 0.206
| t009 | 1200 | 1 | 0 | 0 | 0 | 0 | 44 | 15 | 0 | 20 | 20 | 0 | 0 | 0 | 0 | 0.6 | 0 | 0 | 0 | 0.4 | 0 | 0 | 0 | 0 | 0 | 0 | 0 | 900 | 225 | 0.255
s104 | t001 | 1200 | 1 | 0 | 0 | 0 | 0 | 34 | 15 | 0 | 30 | 20 | 0 | 0 | 0 | 0 | 0.6 | 0 | 0 | 0 | 0.4 | 0 | 0 | 0 | 0 | 0 | 0 | 0 | 900 | 4 | 0.046
| t002 | 1200 | 1 | 0 | 0 | 0 | 0 | 34 | 15 | 0 | 30 | 20 | 0 | 0 | 0 | 0 | 0.6 | 0 | 0 | 0 | 0.4 | 0 | 0 | 0 | 0 | 0 | 0 | 0 | 900 | 9 | 0.062
| t003 | 1200 | 1 | 0 | 0 | 0 | 0 | 34 | 15 | 0 | 30 | 20 | 0 | 0 | 0 | 0 | 0.6 | 0 | 0 | 0 | 0.4 | 0 | 0 | 0 | 0 | 0 | 0 | 0 | 900 | 16 | 0.078
| t004 | 1200 | 1 | 0 | 0 | 0 | 0 | 34 | 15 | 0 | 30 | 20 | 0 | 0 | 0 | 0 | 0.6 | 0 | 0 | 0 | 0.4 | 0 | 0 | 0 | 0 | 0 | 0 | 0 | 900 | 25 | 0.092
| t005 | 1200 | 1 | 0 | 0 | 0 | 0 | 34 | 15 | 0 | 30 | 20 | 0 | 0 | 0 | 0 | 0.6 | 0 | 0 | 0 | 0.4 | 0 | 0 | 0 | 0 | 0 | 0 | 0 | 900 | 49 | 0.127
| t006 | 1200 | 1 | 0 | 0 | 0 | 0 | 34 | 15 | 0 | 30 | 20 | 0 | 0 | 0 | 0 | 0.6 | 0 | 0 | 0 | 0.4 | 0 | 0 | 0 | 0 | 0 | 0 | 0 | 900 | 64 | 0.145
| t007 | 1200 | 1 | 0 | 0 | 0 | 0 | 34 | 15 | 0 | 30 | 20 | 0 | 0 | 0 | 0 | 0.6 | 0 | 0 | 0 | 0.4 | 0 | 0 | 0 | 0 | 0 | 0 | 0 | 900 | 81 | 0.158
| t008 | 1200 | 1 | 0 | 0 | 0 | 0 | 34 | 15 | 0 | 30 | 20 | 0 | 0 | 0 | 0 | 0.6 | 0 | 0 | 0 | 0.4 | 0 | 0 | 0 | 0 | 0 | 0 | 0 | 900 | 100 | 0.172
| t009 | 1200 | 1 | 0 | 0 | 0 | 0 | 34 | 15 | 0 | 30 | 20 | 0 | 0 | 0 | 0 | 0.6 | 0 | 0 | 0 | 0.4 | 0 | 0 | 0 | 0 | 0 | 0 | 0 | 900 | 225 | 0.235
s105 | t001 | 1350 | 8 | 0 | 0 | 900 | 100 | 79.98 | 9 | 7 | 0 | 0 | 2 | 0 | 0 | 0 | 0 | 0 | 2 | 0 | 0 | 0 | 0.02 | 0 | 0 | 0 | 0 | 0 | 800 | 4 | 2.375
| t002 | 1350 | 8 | 0 | 0 | 900 | 100 | 79.98 | 9 | 7 | 0 | 0 | 2 | 0 | 0 | 0 | 0 | 0 | 2 | 0 | 0 | 0 | 0.02 | 0 | 0 | 0 | 0 | 0 | 800 | 10 | 3.171
| t003 | 1350 | 8 | 0 | 0 | 900 | 100 | 79.98 | 9 | 7 | 0 | 0 | 2 | 0 | 0 | 0 | 0 | 0 | 2 | 0 | 0 | 0 | 0.02 | 0 | 0 | 0 | 0 | 0 | 800 | 20 | 3.9
| t004 | 1350 | 8 | 0 | 0 | 900 | 100 | 79.98 | 9 | 7 | 0 | 0 | 2 | 0 | 0 | 0 | 0 | 0 | 2 | 0 | 0 | 0 | 0.02 | 0 | 0 | 0 | 0 | 0 | 800 | 40 | 4.966
| t005 | 1350 | 8 | 0 | 0 | 900 | 100 | 79.98 | 9 | 7 | 0 | 0 | 2 | 0 | 0 | 0 | 0 | 0 | 2 | 0 | 0 | 0 | 0.02 | 0 | 0 | 0 | 0 | 0 | 800 | 60 | 5.884
| t006 | 1350 | 8 | 0 | 0 | 900 | 100 | 79.98 | 9 | 7 | 0 | 0 | 2 | 0 | 0 | 0 | 0 | 0 | 2 | 0 | 0 | 0 | 0.02 | 0 | 0 | 0 | 0 | 0 | 800 | 80 | 6.545
| t007 | 1350 | 8 | 0 | 0 | 900 | 100 | 79.98 | 9 | 7 | 0 | 0 | 2 | 0 | 0 | 0 | 0 | 0 | 2 | 0 | 0 | 0 | 0.02 | 0 | 0 | 0 | 0 | 0 | 800 | 100 | 7.112
s106 | t001 | 1350 | 8 | 0 | 0 | 900 | 100 | 79.98 | 9 | 7 | 0 | 0 | 2 | 0 | 0 | 0 | 0 | 0 | 2 | 0 | 0 | 0 | 0.02 | 0 | 0 | 0 | 0 | 0 | 900 | 4 | 5.116
| t002 | 1350 | 8 | 0 | 0 | 900 | 100 | 79.98 | 9 | 7 | 0 | 0 | 2 | 0 | 0 | 0 | 0 | 0 | 2 | 0 | 0 | 0 | 0.02 | 0 | 0 | 0 | 0 | 0 | 900 | 10 | 7.326
| t003 | 1350 | 8 | 0 | 0 | 900 | 100 | 79.98 | 9 | 7 | 0 | 0 | 2 | 0 | 0 | 0 | 0 | 0 | 2 | 0 | 0 | 0 | 0.02 | 0 | 0 | 0 | 0 | 0 | 900 | 20 | 10.116
| t004 | 1350 | 8 | 0 | 0 | 900 | 100 | 79.98 | 9 | 7 | 0 | 0 | 2 | 0 | 0 | 0 | 0 | 0 | 2 | 0 | 0 | 0 | 0.02 | 0 | 0 | 0 | 0 | 0 | 900 | 30 | 12.674
| t005 | 1350 | 8 | 0 | 0 | 900 | 100 | 79.98 | 9 | 7 | 0 | 0 | 2 | 0 | 0 | 0 | 0 | 0 | 2 | 0 | 0 | 0 | 0.02 | 0 | 0 | 0 | 0 | 0 | 900 | 50 | 18.023
| t006 | 1350 | 8 | 0 | 0 | 900 | 100 | 79.98 | 9 | 7 | 0 | 0 | 2 | 0 | 0 | 0 | 0 | 0 | 2 | 0 | 0 | 0 | 0.02 | 0 | 0 | 0 | 0 | 0 | 900 | 70 | 22.849
| t007 | 1350 | 8 | 0 | 0 | 900 | 100 | 79.98 | 9 | 7 | 0 | 0 | 2 | 0 | 0 | 0 | 0 | 0 | 2 | 0 | 0 | 0 | 0.02 | 0 | 0 | 0 | 0 | 0 | 900 | 100 | 29.477
s107 | t001 | 1350 | 8 | 0 | 0 | 900 | 100 | 79.98 | 9 | 7 | 0 | 0 | 0 | 0 | 0 | 0 | 2 | 0 | 2 | 0 | 0 | 0 | 0.02 | 0 | 0 | 0 | 0 | 0 | 800 | 4 | 1.633
| t002 | 1350 | 8 | 0 | 0 | 900 | 100 | 79.98 | 9 | 7 | 0 | 0 | 0 | 0 | 0 | 0 | 2 | 0 | 2 | 0 | 0 | 0 | 0.02 | 0 | 0 | 0 | 0 | 0 | 800 | 10 | 2.591
| t003 | 1350 | 8 | 0 | 0 | 900 | 100 | 79.98 | 9 | 7 | 0 | 0 | 0 | 0 | 0 | 0 | 2 | 0 | 2 | 0 | 0 | 0 | 0.02 | 0 | 0 | 0 | 0 | 0 | 800 | 20 | 3.387
| t004 | 1350 | 8 | 0 | 0 | 900 | 100 | 79.98 | 9 | 7 | 0 | 0 | 0 | 0 | 0 | 0 | 2 | 0 | 2 | 0 | 0 | 0 | 0.02 | 0 | 0 | 0 | 0 | 0 | 800 | 40 | 4.588
| t005 | 1350 | 8 | 0 | 0 | 900 | 100 | 79.98 | 9 | 7 | 0 | 0 | 0 | 0 | 0 | 0 | 2 | 0 | 2 | 0 | 0 | 0 | 0.02 | 0 | 0 | 0 | 0 | 0 | 800 | 60 | 5.385
| t006 | 1350 | 8 | 0 | 0 | 900 | 100 | 79.98 | 9 | 7 | 0 | 0 | 0 | 0 | 0 | 0 | 2 | 0 | 2 | 0 | 0 | 0 | 0.02 | 0 | 0 | 0 | 0 | 0 | 800 | 80 | 5.978
| t007 | 1350 | 8 | 0 | 0 | 900 | 100 | 79.98 | 9 | 7 | 0 | 0 | 0 | 0 | 0 | 0 | 2 | 0 | 2 | 0 | 0 | 0 | 0.02 | 0 | 0 | 0 | 0 | 0 | 800 | 100 | 6.437
s108 | t001 | 1350 | 8 | 0 | 0 | 900 | 100 | 79.98 | 9 | 7 | 0 | 0 | 0 | 0 | 0 | 0 | 2 | 0 | 2 | 0 | 0 | 0 | 0.02 | 0 | 0 | 0 | 0 | 0 | 900 | 4 | 4.826
| t002 | 1350 | 8 | 0 | 0 | 900 | 100 | 79.98 | 9 | 7 | 0 | 0 | 0 | 0 | 0 | 0 | 2 | 0 | 2 | 0 | 0 | 0 | 0.02 | 0 | 0 | 0 | 0 | 0 | 900 | 10 | 6.919
| t003 | 1350 | 8 | 0 | 0 | 900 | 100 | 79.98 | 9 | 7 | 0 | 0 | 0 | 0 | 0 | 0 | 2 | 0 | 2 | 0 | 0 | 0 | 0.02 | 0 | 0 | 0 | 0 | 0 | 900 | 20 | 9.07
| t004 | 1350 | 8 | 0 | 0 | 900 | 100 | 79.98 | 9 | 7 | 0 | 0 | 0 | 0 | 0 | 0 | 2 | 0 | 2 | 0 | 0 | 0 | 0.02 | 0 | 0 | 0 | 0 | 0 | 900 | 30 | 10.64
| t005 | 1350 | 8 | 0 | 0 | 900 | 100 | 79.98 | 9 | 7 | 0 | 0 | 0 | 0 | 0 | 0 | 2 | 0 | 2 | 0 | 0 | 0 | 0.02 | 0 | 0 | 0 | 0 | 0 | 900 | 50 | 13.43
| t006 | 1350 | 8 | 0 | 0 | 900 | 100 | 79.98 | 9 | 7 | 0 | 0 | 0 | 0 | 0 | 0 | 2 | 0 | 2 | 0 | 0 | 0 | 0.02 | 0 | 0 | 0 | 0 | 0 | 900 | 70 | 15.93
| t007 | 1350 | 8 | 0 | 0 | 900 | 100 | 79.98 | 9 | 7 | 0 | 0 | 0 | 0 | 0 | 0 | 2 | 0 | 2 | 0 | 0 | 0 | 0.02 | 0 | 0 | 0 | 0 | 0 | 900 | 90 | 17.907
| t008 | 1350 | 8 | 0 | 0 | 900 | 100 | 79.98 | 9 | 7 | 0 | 0 | 0 | 0 | 0 | 0 | 2 | 0 | 2 | 0 | 0 | 0 | 0.02 | 0 | 0 | 0 | 0 | 0 | 900 | 100 | 18.43
s109 | t001 | 1350 | 8 | 0 | 0 | 900 | 100 | 79.98 | 9 | 7 | 0 | 0 | 0 | 0 | 2 | 0 | 0 | 0 | 2 | 0 | 0 | 0 | 0.02 | 0 | 0 | 0 | 0 | 0 | 800 | 4 | 1.511
| t002 | 1350 | 8 | 0 | 0 | 900 | 100 | 79.98 | 9 | 7 | 0 | 0 | 0 | 0 | 2 | 0 | 0 | 0 | 2 | 0 | 0 | 0 | 0.02 | 0 | 0 | 0 | 0 | 0 | 800 | 10 | 2.119
| t003 | 1350 | 8 | 0 | 0 | 900 | 100 | 79.98 | 9 | 7 | 0 | 0 | 0 | 0 | 2 | 0 | 0 | 0 | 2 | 0 | 0 | 0 | 0.02 | 0 | 0 | 0 | 0 | 0 | 800 | 20 | 2.861
| t004 | 1350 | 8 | 0 | 0 | 900 | 100 | 79.98 | 9 | 7 | 0 | 0 | 0 | 0 | 2 | 0 | 0 | 0 | 2 | 0 | 0 | 0 | 0.02 | 0 | 0 | 0 | 0 | 0 | 800 | 30 | 3.455
| t005 | 1350 | 8 | 0 | 0 | 900 | 100 | 79.98 | 9 | 7 | 0 | 0 | 0 | 0 | 2 | 0 | 0 | 0 | 2 | 0 | 0 | 0 | 0.02 | 0 | 0 | 0 | 0 | 0 | 800 | 50 | 4.426
| t006 | 1350 | 8 | 0 | 0 | 900 | 100 | 79.98 | 9 | 7 | 0 | 0 | 0 | 0 | 2 | 0 | 0 | 0 | 2 | 0 | 0 | 0 | 0.02 | 0 | 0 | 0 | 0 | 0 | 800 | 70 | 5.128
| t007 | 1350 | 8 | 0 | 0 | 900 | 100 | 79.98 | 9 | 7 | 0 | 0 | 0 | 0 | 2 | 0 | 0 | 0 | 2 | 0 | 0 | 0 | 0.02 | 0 | 0 | 0 | 0 | 0 | 800 | 80 | 5.479
| t008 | 1350 | 8 | 0 | 0 | 900 | 100 | 79.98 | 9 | 7 | 0 | 0 | 0 | 0 | 2 | 0 | 0 | 0 | 2 | 0 | 0 | 0 | 0.02 | 0 | 0 | 0 | 0 | 0 | 800 | 100 | 6.019
s110 | t001 | 1350 | 8 | 0 | 0 | 900 | 100 | 79.98 | 9 | 7 | 0 | 0 | 0 | 0 | 2 | 0 | 0 | 0 | 2 | 0 | 0 | 0 | 0.02 | 0 | 0 | 0 | 0 | 0 | 900 | 10 | 6.163
| t002 | 1350 | 8 | 0 | 0 | 900 | 100 | 79.98 | 9 | 7 | 0 | 0 | 0 | 0 | 2 | 0 | 0 | 0 | 2 | 0 | 0 | 0 | 0.02 | 0 | 0 | 0 | 0 | 0 | 900 | 20 | 9.07
| t003 | 1350 | 8 | 0 | 0 | 900 | 100 | 79.98 | 9 | 7 | 0 | 0 | 0 | 0 | 2 | 0 | 0 | 0 | 2 | 0 | 0 | 0 | 0.02 | 0 | 0 | 0 | 0 | 0 | 900 | 30 | 11.453
| t004 | 1350 | 8 | 0 | 0 | 900 | 100 | 79.98 | 9 | 7 | 0 | 0 | 0 | 0 | 2 | 0 | 0 | 0 | 2 | 0 | 0 | 0 | 0.02 | 0 | 0 | 0 | 0 | 0 | 900 | 50 | 16.047
| t005 | 1350 | 8 | 0 | 0 | 900 | 100 | 79.98 | 9 | 7 | 0 | 0 | 0 | 0 | 2 | 0 | 0 | 0 | 2 | 0 | 0 | 0 | 0.02 | 0 | 0 | 0 | 0 | 0 | 900 | 70 | 19.477
| t006 | 1350 | 8 | 0 | 0 | 900 | 100 | 79.98 | 9 | 7 | 0 | 0 | 0 | 0 | 2 | 0 | 0 | 0 | 2 | 0 | 0 | 0 | 0.02 | 0 | 0 | 0 | 0 | 0 | 900 | 90 | 21.744
| t007 | 1350 | 8 | 0 | 0 | 900 | 100 | 79.98 | 9 | 7 | 0 | 0 | 0 | 0 | 2 | 0 | 0 | 0 | 2 | 0 | 0 | 0 | 0.02 | 0 | 0 | 0 | 0 | 0 | 900 | 100 | 22.442
s111 | t001 | 1350 | 8 | 0 | 0 | 900 | 100 | 79.98 | 9 | 9 | 0 | 0 | 0 | 0 | 0 | 0 | 0 | 0 | 2 | 0 | 0 | 0 | 0.02 | 0 | 0 | 0 | 0 | 0 | 800 | 4 | 1.066
| t002 | 1350 | 8 | 0 | 0 | 900 | 100 | 79.98 | 9 | 9 | 0 | 0 | 0 | 0 | 0 | 0 | 0 | 0 | 2 | 0 | 0 | 0 | 0.02 | 0 | 0 | 0 | 0 | 0 | 800 | 10 | 1.565
| t003 | 1350 | 8 | 0 | 0 | 900 | 100 | 79.98 | 9 | 9 | 0 | 0 | 0 | 0 | 0 | 0 | 0 | 0 | 2 | 0 | 0 | 0 | 0.02 | 0 | 0 | 0 | 0 | 0 | 800 | 20 | 2.105
| t004 | 1350 | 8 | 0 | 0 | 900 | 100 | 79.98 | 9 | 9 | 0 | 0 | 0 | 0 | 0 | 0 | 0 | 0 | 2 | 0 | 0 | 0 | 0.02 | 0 | 0 | 0 | 0 | 0 | 800 | 30 | 2.416
| t005 | 1350 | 8 | 0 | 0 | 900 | 100 | 79.98 | 9 | 9 | 0 | 0 | 0 | 0 | 0 | 0 | 0 | 0 | 2 | 0 | 0 | 0 | 0.02 | 0 | 0 | 0 | 0 | 0 | 800 | 50 | 2.915
| t006 | 1350 | 8 | 0 | 0 | 900 | 100 | 79.98 | 9 | 9 | 0 | 0 | 0 | 0 | 0 | 0 | 0 | 0 | 2 | 0 | 0 | 0 | 0.02 | 0 | 0 | 0 | 0 | 0 | 800 | 70 | 3.252
| t007 | 1350 | 8 | 0 | 0 | 900 | 100 | 79.98 | 9 | 9 | 0 | 0 | 0 | 0 | 0 | 0 | 0 | 0 | 2 | 0 | 0 | 0 | 0.02 | 0 | 0 | 0 | 0 | 0 | 800 | 80 | 3.374
| t008 | 1350 | 8 | 0 | 0 | 900 | 100 | 79.98 | 9 | 9 | 0 | 0 | 0 | 0 | 0 | 0 | 0 | 0 | 2 | 0 | 0 | 0 | 0.02 | 0 | 0 | 0 | 0 | 0 | 800 | 100 | 3.536
s112 | t001 | 1350 | 8 | 0 | 0 | 900 | 100 | 79.98 | 9 | 9 | 0 | 0 | 0 | 0 | 0 | 0 | 0 | 0 | 2 | 0 | 0 | 0 | 0.02 | 0 | 0 | 0 | 0 | 0 | 900 | 4 | 2.093
| t002 | 1350 | 8 | 0 | 0 | 900 | 100 | 79.98 | 9 | 9 | 0 | 0 | 0 | 0 | 0 | 0 | 0 | 0 | 2 | 0 | 0 | 0 | 0.02 | 0 | 0 | 0 | 0 | 0 | 900 | 10 | 2.674
| t003 | 1350 | 8 | 0 | 0 | 900 | 100 | 79.98 | 9 | 9 | 0 | 0 | 0 | 0 | 0 | 0 | 0 | 0 | 2 | 0 | 0 | 0 | 0.02 | 0 | 0 | 0 | 0 | 0 | 900 | 20 | 3.198
| t004 | 1350 | 8 | 0 | 0 | 900 | 100 | 79.98 | 9 | 9 | 0 | 0 | 0 | 0 | 0 | 0 | 0 | 0 | 2 | 0 | 0 | 0 | 0.02 | 0 | 0 | 0 | 0 | 0 | 900 | 40 | 3.895
| t005 | 1350 | 8 | 0 | 0 | 900 | 100 | 79.98 | 9 | 9 | 0 | 0 | 0 | 0 | 0 | 0 | 0 | 0 | 2 | 0 | 0 | 0 | 0.02 | 0 | 0 | 0 | 0 | 0 | 900 | 60 | 4.593
| t006 | 1350 | 8 | 0 | 0 | 900 | 100 | 79.98 | 9 | 9 | 0 | 0 | 0 | 0 | 0 | 0 | 0 | 0 | 2 | 0 | 0 | 0 | 0.02 | 0 | 0 | 0 | 0 | 0 | 900 | 80 | 4.884
| t007 | 1350 | 8 | 0 | 0 | 900 | 100 | 79.98 | 9 | 9 | 0 | 0 | 0 | 0 | 0 | 0 | 0 | 0 | 2 | 0 | 0 | 0 | 0.02 | 0 | 0 | 0 | 0 | 0 | 900 | 100 | 5.058
s113 | t001 | 1300 | 12 | 0 | 0 | 900 | 200 | 81.5 | 8.9 | 9.5 | 0 | 0 | 0 | 0 | 0 | 0 | 0 | 0 | 0 | 0 | 0 | 0 | 0.08 | 0 | 0 | 0 | 0 | 0 | 900 | 8.51 | 4.307
| t002 | 1300 | 12 | 0 | 0 | 900 | 200 | 81.5 | 8.9 | 9.5 | 0 | 0 | 0 | 0 | 0 | 0 | 0 | 0 | 0 | 0 | 0 | 0 | 0.08 | 0 | 0 | 0 | 0 | 0 | 900 | 14.89 | 5.781
| t003 | 1300 | 12 | 0 | 0 | 900 | 200 | 81.5 | 8.9 | 9.5 | 0 | 0 | 0 | 0 | 0 | 0 | 0 | 0 | 0 | 0 | 0 | 0 | 0.08 | 0 | 0 | 0 | 0 | 0 | 900 | 23.4 | 6.71
| t004 | 1300 | 12 | 0 | 0 | 900 | 200 | 81.5 | 8.9 | 9.5 | 0 | 0 | 0 | 0 | 0 | 0 | 0 | 0 | 0 | 0 | 0 | 0 | 0.08 | 0 | 0 | 0 | 0 | 0 | 900 | 29.79 | 7.141
| t005 | 1300 | 12 | 0 | 0 | 900 | 200 | 81.5 | 8.9 | 9.5 | 0 | 0 | 0 | 0 | 0 | 0 | 0 | 0 | 0 | 0 | 0 | 0 | 0.08 | 0 | 0 | 0 | 0 | 0 | 900 | 37.23 | 7.572
| t006 | 1300 | 12 | 0 | 0 | 900 | 200 | 81.5 | 8.9 | 9.5 | 0 | 0 | 0 | 0 | 0 | 0 | 0 | 0 | 0 | 0 | 0 | 0 | 0.08 | 0 | 0 | 0 | 0 | 0 | 900 | 44.68 | 8.116
s114 | t001 | 1300 | 12 | 0 | 0 | 900 | 200 | 81.8 | 8.8 | 9.3 | 0 | 0 | 0 | 0 | 0 | 0 | 0 | 0 | 0 | 0 | 0 | 0 | 0.12 | 0 | 0 | 0 | 0 | 0 | 900 | 20.74 | 4.353
| t002 | 1300 | 12 | 0 | 0 | 900 | 200 | 81.8 | 8.8 | 9.3 | 0 | 0 | 0 | 0 | 0 | 0 | 0 | 0 | 0 | 0 | 0 | 0 | 0.12 | 0 | 0 | 0 | 0 | 0 | 900 | 42.02 | 5.622
| t003 | 1300 | 12 | 0 | 0 | 900 | 200 | 81.8 | 8.8 | 9.3 | 0 | 0 | 0 | 0 | 0 | 0 | 0 | 0 | 0 | 0 | 0 | 0 | 0.12 | 0 | 0 | 0 | 0 | 0 | 900 | 62.77 | 6.506
| t004 | 1300 | 12 | 0 | 0 | 900 | 200 | 81.8 | 8.8 | 9.3 | 0 | 0 | 0 | 0 | 0 | 0 | 0 | 0 | 0 | 0 | 0 | 0 | 0.12 | 0 | 0 | 0 | 0 | 0 | 900 | 101.6 | 7.798
| t005 | 1300 | 12 | 0 | 0 | 900 | 200 | 81.8 | 8.8 | 9.3 | 0 | 0 | 0 | 0 | 0 | 0 | 0 | 0 | 0 | 0 | 0 | 0 | 0.12 | 0 | 0 | 0 | 0 | 0 | 900 | 152.66 | 8.773
| t006 | 1300 | 12 | 0 | 0 | 900 | 200 | 81.8 | 8.8 | 9.3 | 0 | 0 | 0 | 0 | 0 | 0 | 0 | 0 | 0 | 0 | 0 | 0 | 0.12 | 0 | 0 | 0 | 0 | 0 | 900 | 203.19 | 9.612
| t007 | 1300 | 12 | 0 | 0 | 900 | 200 | 81.8 | 8.8 | 9.3 | 0 | 0 | 0 | 0 | 0 | 0 | 0 | 0 | 0 | 0 | 0 | 0 | 0.12 | 0 | 0 | 0 | 0 | 0 | 900 | 252.66 | 10.338
| t008 | 1300 | 12 | 0 | 0 | 900 | 200 | 81.8 | 8.8 | 9.3 | 0 | 0 | 0 | 0 | 0 | 0 | 0 | 0 | 0 | 0 | 0 | 0 | 0.12 | 0 | 0 | 0 | 0 | 0 | 900 | 302.66 | 11.063
| t009 | 1300 | 12 | 0 | 0 | 900 | 200 | 81.8 | 8.8 | 9.3 | 0 | 0 | 0 | 0 | 0 | 0 | 0 | 0 | 0 | 0 | 0 | 0 | 0.12 | 0 | 0 | 0 | 0 | 0 | 900 | 402.13 | 12.264
| t010 | 1300 | 12 | 0 | 0 | 900 | 200 | 81.8 | 8.8 | 9.3 | 0 | 0 | 0 | 0 | 0 | 0 | 0 | 0 | 0 | 0 | 0 | 0 | 0.12 | 0 | 0 | 0 | 0 | 0 | 900 | 453.19 | 12.831
| t011 | 1300 | 12 | 0 | 0 | 900 | 200 | 81.8 | 8.8 | 9.3 | 0 | 0 | 0 | 0 | 0 | 0 | 0 | 0 | 0 | 0 | 0 | 0 | 0.12 | 0 | 0 | 0 | 0 | 0 | 900 | 500 | 13.33
s115 | t001 | 0 | 0 | 0 | 0 | 0 | 0 | 24.6 | 1.1 | 3.7 | 49.57 | 12.2 | 4.5 | 0 | 0 | 0.01 | 0 | 0 | 0 | 4.3 | 0 | 0 | 0.01 | 0.01 | 0 | 0 | 0 | 0 | 800 | 1 | 0.125
| t002 | 0 | 0 | 0 | 0 | 0 | 0 | 24.6 | 1.1 | 3.7 | 49.57 | 12.2 | 4.5 | 0 | 0 | 0.01 | 0 | 0 | 0 | 4.3 | 0 | 0 | 0.01 | 0.01 | 0 | 0 | 0 | 0 | 800 | 5 | 0.27
| t003 | 0 | 0 | 0 | 0 | 0 | 0 | 24.6 | 1.1 | 3.7 | 49.57 | 12.2 | 4.5 | 0 | 0 | 0.01 | 0 | 0 | 0 | 4.3 | 0 | 0 | 0.01 | 0.01 | 0 | 0 | 0 | 0 | 800 | 10 | 0.48
| t004 | 0 | 0 | 0 | 0 | 0 | 0 | 24.6 | 1.1 | 3.7 | 49.57 | 12.2 | 4.5 | 0 | 0 | 0.01 | 0 | 0 | 0 | 4.3 | 0 | 0 | 0.01 | 0.01 | 0 | 0 | 0 | 0 | 800 | 20 | 0.565
| t005 | 0 | 0 | 0 | 0 | 0 | 0 | 24.6 | 1.1 | 3.7 | 49.57 | 12.2 | 4.5 | 0 | 0 | 0.01 | 0 | 0 | 0 | 4.3 | 0 | 0 | 0.01 | 0.01 | 0 | 0 | 0 | 0 | 800 | 30 | 0.657
| t006 | 0 | 0 | 0 | 0 | 0 | 0 | 24.6 | 1.1 | 3.7 | 49.57 | 12.2 | 4.5 | 0 | 0 | 0.01 | 0 | 0 | 0 | 4.3 | 0 | 0 | 0.01 | 0.01 | 0 | 0 | 0 | 0 | 800 | 50 | 0.722
| t007 | 0 | 0 | 0 | 0 | 0 | 0 | 24.6 | 1.1 | 3.7 | 49.57 | 12.2 | 4.5 | 0 | 0 | 0.01 | 0 | 0 | 0 | 4.3 | 0 | 0 | 0.01 | 0.01 | 0 | 0 | 0 | 0 | 800 | 80 | 0.762
| t008 | 0 | 0 | 0 | 0 | 0 | 0 | 24.6 | 1.1 | 3.7 | 49.57 | 12.2 | 4.5 | 0 | 0 | 0.01 | 0 | 0 | 0 | 4.3 | 0 | 0 | 0.01 | 0.01 | 0 | 0 | 0 | 0 | 800 | 100 | 0.819
s116 | t001 | 0 | 0 | 0 | 0 | 0 | 0 | 24.6 | 1.1 | 3.7 | 49.57 | 12.2 | 4.5 | 0 | 0 | 0.01 | 0 | 0 | 0 | 4.3 | 0 | 0 | 0.01 | 0.01 | 0 | 0 | 0 | 0 | 900 | 1 | 0.157
| t002 | 0 | 0 | 0 | 0 | 0 | 0 | 24.6 | 1.1 | 3.7 | 49.57 | 12.2 | 4.5 | 0 | 0 | 0.01 | 0 | 0 | 0 | 4.3 | 0 | 0 | 0.01 | 0.01 | 0 | 0 | 0 | 0 | 900 | 5 | 0.407
| t003 | 0 | 0 | 0 | 0 | 0 | 0 | 24.6 | 1.1 | 3.7 | 49.57 | 12.2 | 4.5 | 0 | 0 | 0.01 | 0 | 0 | 0 | 4.3 | 0 | 0 | 0.01 | 0.01 | 0 | 0 | 0 | 0 | 900 | 10 | 0.617
| t004 | 0 | 0 | 0 | 0 | 0 | 0 | 24.6 | 1.1 | 3.7 | 49.57 | 12.2 | 4.5 | 0 | 0 | 0.01 | 0 | 0 | 0 | 4.3 | 0 | 0 | 0.01 | 0.01 | 0 | 0 | 0 | 0 | 900 | 20 | 0.815
| t005 | 0 | 0 | 0 | 0 | 0 | 0 | 24.6 | 1.1 | 3.7 | 49.57 | 12.2 | 4.5 | 0 | 0 | 0.01 | 0 | 0 | 0 | 4.3 | 0 | 0 | 0.01 | 0.01 | 0 | 0 | 0 | 0 | 900 | 30 | 0.98
| t006 | 0 | 0 | 0 | 0 | 0 | 0 | 24.6 | 1.1 | 3.7 | 49.57 | 12.2 | 4.5 | 0 | 0 | 0.01 | 0 | 0 | 0 | 4.3 | 0 | 0 | 0.01 | 0.01 | 0 | 0 | 0 | 0 | 900 | 50 | 1.19
| t007 | 0 | 0 | 0 | 0 | 0 | 0 | 24.6 | 1.1 | 3.7 | 49.57 | 12.2 | 4.5 | 0 | 0 | 0.01 | 0 | 0 | 0 | 4.3 | 0 | 0 | 0.01 | 0.01 | 0 | 0 | 0 | 0 | 900 | 80 | 1.254
| t008 | 0 | 0 | 0 | 0 | 0 | 0 | 24.6 | 1.1 | 3.7 | 49.57 | 12.2 | 4.5 | 0 | 0 | 0.01 | 0 | 0 | 0 | 4.3 | 0 | 0 | 0.01 | 0.01 | 0 | 0 | 0 | 0 | 900 | 100 | 1.367
s117 | t001 | 0 | 0 | 0 | 0 | 0 | 0 | 24.6 | 1.1 | 3.7 | 49.57 | 12.2 | 4.5 | 0 | 0 | 0.01 | 0 | 0 | 0 | 4.3 | 0 | 0 | 0.01 | 0.01 | 0 | 0 | 0 | 0 | 1000 | 1 | 0.645
| t002 | 0 | 0 | 0 | 0 | 0 | 0 | 24.6 | 1.1 | 3.7 | 49.57 | 12.2 | 4.5 | 0 | 0 | 0.01 | 0 | 0 | 0 | 4.3 | 0 | 0 | 0.01 | 0.01 | 0 | 0 | 0 | 0 | 1000 | 5 | 0.835
| t003 | 0 | 0 | 0 | 0 | 0 | 0 | 24.6 | 1.1 | 3.7 | 49.57 | 12.2 | 4.5 | 0 | 0 | 0.01 | 0 | 0 | 0 | 4.3 | 0 | 0 | 0.01 | 0.01 | 0 | 0 | 0 | 0 | 1000 | 10 | 1.19
| t004 | 0 | 0 | 0 | 0 | 0 | 0 | 24.6 | 1.1 | 3.7 | 49.57 | 12.2 | 4.5 | 0 | 0 | 0.01 | 0 | 0 | 0 | 4.3 | 0 | 0 | 0.01 | 0.01 | 0 | 0 | 0 | 0 | 1000 | 20 | 1.633
| t005 | 0 | 0 | 0 | 0 | 0 | 0 | 24.6 | 1.1 | 3.7 | 49.57 | 12.2 | 4.5 | 0 | 0 | 0.01 | 0 | 0 | 0 | 4.3 | 0 | 0 | 0.01 | 0.01 | 0 | 0 | 0 | 0 | 1000 | 30 | 2.081
| t006 | 0 | 0 | 0 | 0 | 0 | 0 | 24.6 | 1.1 | 3.7 | 49.57 | 12.2 | 4.5 | 0 | 0 | 0.01 | 0 | 0 | 0 | 4.3 | 0 | 0 | 0.01 | 0.01 | 0 | 0 | 0 | 0 | 1000 | 50 | 2.452
| t007 | 0 | 0 | 0 | 0 | 0 | 0 | 24.6 | 1.1 | 3.7 | 49.57 | 12.2 | 4.5 | 0 | 0 | 0.01 | 0 | 0 | 0 | 4.3 | 0 | 0 | 0.01 | 0.01 | 0 | 0 | 0 | 0 | 1000 | 80 | 2.544
| t008 | 0 | 0 | 0 | 0 | 0 | 0 | 24.6 | 1.1 | 3.7 | 49.57 | 12.2 | 4.5 | 0 | 0 | 0.01 | 0 | 0 | 0 | 4.3 | 0 | 0 | 0.01 | 0.01 | 0 | 0 | 0 | 0 | 1000 | 100 | 2.629
s118 | t001 | 1200 | 24 | 0 | 0 | 0 | 0 | 82 | 9 | 5 | 0 | 0 | 0 | 0 | 0 | 0 | 0 | 0 | 2 | 2 | 0 | 0 | 0 | 0 | 0 | 0 | 0 | 0 | 900 | 50 | 16.049
| t002 | 1200 | 24 | 0 | 0 | 0 | 0 | 82 | 9 | 5 | 0 | 0 | 0 | 0 | 0 | 0 | 0 | 0 | 2 | 2 | 0 | 0 | 0 | 0 | 0 | 0 | 0 | 0 | 900 | 100 | 25.926
| t003 | 1200 | 24 | 0 | 0 | 0 | 0 | 82 | 9 | 5 | 0 | 0 | 0 | 0 | 0 | 0 | 0 | 0 | 2 | 2 | 0 | 0 | 0 | 0 | 0 | 0 | 0 | 0 | 900 | 200 | 33.333
| t004 | 1200 | 24 | 0 | 0 | 0 | 0 | 82 | 9 | 5 | 0 | 0 | 0 | 0 | 0 | 0 | 0 | 0 | 2 | 2 | 0 | 0 | 0 | 0 | 0 | 0 | 0 | 0 | 900 | 500 | 49.383
| t005 | 1200 | 24 | 0 | 0 | 0 | 0 | 82 | 9 | 5 | 0 | 0 | 0 | 0 | 0 | 0 | 0 | 0 | 2 | 2 | 0 | 0 | 0 | 0 | 0 | 0 | 0 | 0 | 900 | 1000 | 96.543
s119 | t001 | 1200 | 24 | 0 | 0 | 0 | 0 | 82 | 9 | 5 | 0 | 0 | 0 | 0 | 0 | 0 | 0 | 0 | 2 | 2 | 0 | 0 | 0 | 0 | 0 | 0 | 0 | 0 | 1000 | 50 | 36.198
| t002 | 1200 | 24 | 0 | 0 | 0 | 0 | 82 | 9 | 5 | 0 | 0 | 0 | 0 | 0 | 0 | 0 | 0 | 2 | 2 | 0 | 0 | 0 | 0 | 0 | 0 | 0 | 0 | 1000 | 100 | 54.298
| t003 | 1200 | 24 | 0 | 0 | 0 | 0 | 82 | 9 | 5 | 0 | 0 | 0 | 0 | 0 | 0 | 0 | 0 | 2 | 2 | 0 | 0 | 0 | 0 | 0 | 0 | 0 | 0 | 1000 | 200 | 93.471
| t004 | 1200 | 24 | 0 | 0 | 0 | 0 | 82 | 9 | 5 | 0 | 0 | 0 | 0 | 0 | 0 | 0 | 0 | 2 | 2 | 0 | 0 | 0 | 0 | 0 | 0 | 0 | 0 | 1000 | 500 | 116.529
| t005 | 1200 | 24 | 0 | 0 | 0 | 0 | 82 | 9 | 5 | 0 | 0 | 0 | 0 | 0 | 0 | 0 | 0 | 2 | 2 | 0 | 0 | 0 | 0 | 0 | 0 | 0 | 0 | 1000 | 1000 | 177.273
s120 | t001 | 1200 | 24 | 0 | 0 | 0 | 0 | 52 | 9 | 5 | 30 | 0 | 0 | 0 | 0 | 0 | 0 | 0 | 2 | 2 | 0 | 0 | 0 | 0 | 0 | 0 | 0 | 0 | 900 | 50 | 8.889
| t002 | 1200 | 24 | 0 | 0 | 0 | 0 | 52 | 9 | 5 | 30 | 0 | 0 | 0 | 0 | 0 | 0 | 0 | 2 | 2 | 0 | 0 | 0 | 0 | 0 | 0 | 0 | 0 | 900 | 100 | 16.296
| t003 | 1200 | 24 | 0 | 0 | 0 | 0 | 52 | 9 | 5 | 30 | 0 | 0 | 0 | 0 | 0 | 0 | 0 | 2 | 2 | 0 | 0 | 0 | 0 | 0 | 0 | 0 | 0 | 900 | 200 | 21.481
| t004 | 1200 | 24 | 0 | 0 | 0 | 0 | 52 | 9 | 5 | 30 | 0 | 0 | 0 | 0 | 0 | 0 | 0 | 2 | 2 | 0 | 0 | 0 | 0 | 0 | 0 | 0 | 0 | 900 | 500 | 21.975
| t005 | 1200 | 24 | 0 | 0 | 0 | 0 | 52 | 9 | 5 | 30 | 0 | 0 | 0 | 0 | 0 | 0 | 0 | 2 | 2 | 0 | 0 | 0 | 0 | 0 | 0 | 0 | 0 | 900 | 1000 | 29.383
s121 | t001 | 1200 | 24 | 0 | 0 | 0 | 0 | 52 | 9 | 5 | 30 | 0 | 0 | 0 | 0 | 0 | 0 | 0 | 2 | 2 | 0 | 0 | 0 | 0 | 0 | 0 | 0 | 0 | 1000 | 50 | 17.107
| t002 | 1200 | 24 | 0 | 0 | 0 | 0 | 52 | 9 | 5 | 30 | 0 | 0 | 0 | 0 | 0 | 0 | 0 | 2 | 2 | 0 | 0 | 0 | 0 | 0 | 0 | 0 | 0 | 1000 | 100 | 22.314
| t003 | 1200 | 24 | 0 | 0 | 0 | 0 | 52 | 9 | 5 | 30 | 0 | 0 | 0 | 0 | 0 | 0 | 0 | 2 | 2 | 0 | 0 | 0 | 0 | 0 | 0 | 0 | 0 | 1000 | 200 | 32.975
| t004 | 1200 | 24 | 0 | 0 | 0 | 0 | 52 | 9 | 5 | 30 | 0 | 0 | 0 | 0 | 0 | 0 | 0 | 2 | 2 | 0 | 0 | 0 | 0 | 0 | 0 | 0 | 0 | 1000 | 500 | 44.876
| t005 | 1200 | 24 | 0 | 0 | 0 | 0 | 52 | 9 | 5 | 30 | 0 | 0 | 0 | 0 | 0 | 0 | 0 | 2 | 2 | 0 | 0 | 0 | 0 | 0 | 0 | 0 | 0 | 1000 | 1000 | 91.24
s122 | t001 | 1200 | 24 | 0 | 0 | 0 | 0 | 46 | 9 | 5 | 30 | 6 | 0 | 0 | 0 | 0 | 0 | 0 | 2 | 2 | 0 | 0 | 0 | 0 | 0 | 0 | 0 | 0 | 900 | 50 | 1.251
| t002 | 1200 | 24 | 0 | 0 | 0 | 0 | 46 | 9 | 5 | 30 | 6 | 0 | 0 | 0 | 0 | 0 | 0 | 2 | 2 | 0 | 0 | 0 | 0 | 0 | 0 | 0 | 0 | 900 | 100 | 3.167
| t003 | 1200 | 24 | 0 | 0 | 0 | 0 | 46 | 9 | 5 | 30 | 6 | 0 | 0 | 0 | 0 | 0 | 0 | 2 | 2 | 0 | 0 | 0 | 0 | 0 | 0 | 0 | 0 | 900 | 200 | 6.099
| t004 | 1200 | 24 | 0 | 0 | 0 | 0 | 46 | 9 | 5 | 30 | 6 | 0 | 0 | 0 | 0 | 0 | 0 | 2 | 2 | 0 | 0 | 0 | 0 | 0 | 0 | 0 | 0 | 900 | 500 | 7.227
| t005 | 1200 | 24 | 0 | 0 | 0 | 0 | 46 | 9 | 5 | 30 | 6 | 0 | 0 | 0 | 0 | 0 | 0 | 2 | 2 | 0 | 0 | 0 | 0 | 0 | 0 | 0 | 0 | 900 | 1000 | 23.463
s123 | t001 | 1200 | 24 | 0 | 0 | 0 | 0 | 46 | 9 | 5 | 30 | 6 | 0 | 0 | 0 | 0 | 0 | 0 | 2 | 2 | 0 | 0 | 0 | 0 | 0 | 0 | 0 | 0 | 1000 | 50 | 5.617
| t002 | 1200 | 24 | 0 | 0 | 0 | 0 | 46 | 9 | 5 | 30 | 6 | 0 | 0 | 0 | 0 | 0 | 0 | 2 | 2 | 0 | 0 | 0 | 0 | 0 | 0 | 0 | 0 | 1000 | 100 | 9.964
| t003 | 1200 | 24 | 0 | 0 | 0 | 0 | 46 | 9 | 5 | 30 | 6 | 0 | 0 | 0 | 0 | 0 | 0 | 2 | 2 | 0 | 0 | 0 | 0 | 0 | 0 | 0 | 0 | 1000 | 200 | 12.082
| t004 | 1200 | 24 | 0 | 0 | 0 | 0 | 46 | 9 | 5 | 30 | 6 | 0 | 0 | 0 | 0 | 0 | 0 | 2 | 2 | 0 | 0 | 0 | 0 | 0 | 0 | 0 | 0 | 1000 | 1000 | 42.397
s124 | t001 | 1200 | 24 | 0 | 0 | 0 | 0 | 44 | 9 | 5 | 30 | 8 | 0 | 0 | 0 | 0 | 0 | 0 | 2 | 2 | 0 | 0 | 0 | 0 | 0 | 0 | 0 | 0 | 900 | 50 | 1.363
| t002 | 1200 | 24 | 0 | 0 | 0 | 0 | 44 | 9 | 5 | 30 | 8 | 0 | 0 | 0 | 0 | 0 | 0 | 2 | 2 | 0 | 0 | 0 | 0 | 0 | 0 | 0 | 0 | 900 | 100 | 0.912
| t003 | 1200 | 24 | 0 | 0 | 0 | 0 | 44 | 9 | 5 | 30 | 8 | 0 | 0 | 0 | 0 | 0 | 0 | 2 | 2 | 0 | 0 | 0 | 0 | 0 | 0 | 0 | 0 | 900 | 200 | 0.574
| t004 | 1200 | 24 | 0 | 0 | 0 | 0 | 44 | 9 | 5 | 30 | 8 | 0 | 0 | 0 | 0 | 0 | 0 | 2 | 2 | 0 | 0 | 0 | 0 | 0 | 0 | 0 | 0 | 900 | 500 | 4.295
| t005 | 1200 | 24 | 0 | 0 | 0 | 0 | 44 | 9 | 5 | 30 | 8 | 0 | 0 | 0 | 0 | 0 | 0 | 2 | 2 | 0 | 0 | 0 | 0 | 0 | 0 | 0 | 0 | 900 | 1000 | 5.422
s125 | t001 | 1200 | 24 | 0 | 0 | 0 | 0 | 44 | 9 | 5 | 30 | 8 | 0 | 0 | 0 | 0 | 0 | 0 | 2 | 2 | 0 | 0 | 0 | 0 | 0 | 0 | 0 | 0 | 1000 | 50 | 2.849
| t002 | 1200 | 24 | 0 | 0 | 0 | 0 | 44 | 9 | 5 | 30 | 8 | 0 | 0 | 0 | 0 | 0 | 0 | 2 | 2 | 0 | 0 | 0 | 0 | 0 | 0 | 0 | 0 | 1000 | 200 | 7.08
| t003 | 1200 | 24 | 0 | 0 | 0 | 0 | 44 | 9 | 5 | 30 | 8 | 0 | 0 | 0 | 0 | 0 | 0 | 2 | 2 | 0 | 0 | 0 | 0 | 0 | 0 | 0 | 0 | 1000 | 1000 | 13.827
s126 | t001 | 1200 | 24 | 0 | 0 | 0 | 0 | 42 | 9 | 5 | 30 | 10 | 0 | 0 | 0 | 0 | 0 | 0 | 2 | 2 | 0 | 0 | 0 | 0 | 0 | 0 | 0 | 0 | 900 | 50 | 2.04
| t002 | 1200 | 24 | 0 | 0 | 0 | 0 | 42 | 9 | 5 | 30 | 10 | 0 | 0 | 0 | 0 | 0 | 0 | 2 | 2 | 0 | 0 | 0 | 0 | 0 | 0 | 0 | 0 | 900 | 100 | 2.716
| t003 | 1200 | 24 | 0 | 0 | 0 | 0 | 42 | 9 | 5 | 30 | 10 | 0 | 0 | 0 | 0 | 0 | 0 | 2 | 2 | 0 | 0 | 0 | 0 | 0 | 0 | 0 | 0 | 900 | 200 | 3.167
| t004 | 1200 | 24 | 0 | 0 | 0 | 0 | 42 | 9 | 5 | 30 | 10 | 0 | 0 | 0 | 0 | 0 | 0 | 2 | 2 | 0 | 0 | 0 | 0 | 0 | 0 | 0 | 0 | 900 | 500 | 4.182
| t005 | 1200 | 24 | 0 | 0 | 0 | 0 | 42 | 9 | 5 | 30 | 10 | 0 | 0 | 0 | 0 | 0 | 0 | 2 | 2 | 0 | 0 | 0 | 0 | 0 | 0 | 0 | 0 | 900 | 1000 | 6.099
s127 | t001 | 1200 | 24 | 0 | 0 | 0 | 0 | 42 | 9 | 5 | 30 | 10 | 0 | 0 | 0 | 0 | 0 | 0 | 2 | 2 | 0 | 0 | 0 | 0 | 0 | 0 | 0 | 0 | 1000 | 50 | 2.049
| t002 | 1200 | 24 | 0 | 0 | 0 | 0 | 42 | 9 | 5 | 30 | 10 | 0 | 0 | 0 | 0 | 0 | 0 | 2 | 2 | 0 | 0 | 0 | 0 | 0 | 0 | 0 | 0 | 1000 | 100 | 3.879
| t003 | 1200 | 24 | 0 | 0 | 0 | 0 | 42 | 9 | 5 | 30 | 10 | 0 | 0 | 0 | 0 | 0 | 0 | 2 | 2 | 0 | 0 | 0 | 0 | 0 | 0 | 0 | 0 | 1000 | 200 | 5.251
| t004 | 1200 | 24 | 0 | 0 | 0 | 0 | 42 | 9 | 5 | 30 | 10 | 0 | 0 | 0 | 0 | 0 | 0 | 2 | 2 | 0 | 0 | 0 | 0 | 0 | 0 | 0 | 0 | 1000 | 1000 | 19.722
s128 | t001 | 0 | 0 | 0 | 0 | 0 | 0 | 82.4 | 8.5 | 9.1 | 0 | 0 | 0 | 0 | 0 | 0 | 0 | 0 | 0 | 0 | 0 | 0 | 0 | 0 | 0 | 0 | 0 | 0 | 900 | 25 | 9.921
| t002 | 0 | 0 | 0 | 0 | 0 | 0 | 82.4 | 8.5 | 9.1 | 0 | 0 | 0 | 0 | 0 | 0 | 0 | 0 | 0 | 0 | 0 | 0 | 0 | 0 | 0 | 0 | 0 | 0 | 900 | 100 | 17.394
| t003 | 0 | 0 | 0 | 0 | 0 | 0 | 82.4 | 8.5 | 9.1 | 0 | 0 | 0 | 0 | 0 | 0 | 0 | 0 | 0 | 0 | 0 | 0 | 0 | 0 | 0 | 0 | 0 | 0 | 900 | 300 | 33.201
| t004 | 0 | 0 | 0 | 0 | 0 | 0 | 82.4 | 8.5 | 9.1 | 0 | 0 | 0 | 0 | 0 | 0 | 0 | 0 | 0 | 0 | 0 | 0 | 0 | 0 | 0 | 0 | 0 | 0 | 900 | 500 | 41.534
s129 | t001 | 1250 | 16 | 0 | 0 | 900 | 100 | 81.8 | 8.4 | 9.2 | 0 | 0 | 0 | 0 | 0 | 0 | 0 | 0 | 0 | 0 | 0.6 | 0 | 0 | 0 | 0 | 0 | 0 | 0 | 900 | 25 | 9.788
| t002 | 1250 | 16 | 0 | 0 | 900 | 100 | 81.8 | 8.4 | 9.2 | 0 | 0 | 0 | 0 | 0 | 0 | 0 | 0 | 0 | 0 | 0.6 | 0 | 0 | 0 | 0 | 0 | 0 | 0 | 900 | 100 | 15.079
| t003 | 1250 | 16 | 0 | 0 | 900 | 100 | 81.8 | 8.4 | 9.2 | 0 | 0 | 0 | 0 | 0 | 0 | 0 | 0 | 0 | 0 | 0.6 | 0 | 0 | 0 | 0 | 0 | 0 | 0 | 900 | 300 | 24.934
| t004 | 1250 | 16 | 0 | 0 | 900 | 100 | 81.8 | 8.4 | 9.2 | 0 | 0 | 0 | 0 | 0 | 0 | 0 | 0 | 0 | 0 | 0.6 | 0 | 0 | 0 | 0 | 0 | 0 | 0 | 900 | 500 | 31.614
s130 | t001 | 0 | 0 | 0 | 0 | 0 | 0 | 81.8 | 8.4 | 9.2 | 0 | 0 | 0 | 0 | 0 | 0 | 0 | 0 | 0 | 0 | 0.6 | 0 | 0 | 0 | 0 | 0 | 0 | 0 | 900 | 25 | 9.392
| t002 | 0 | 0 | 0 | 0 | 0 | 0 | 81.8 | 8.4 | 9.2 | 0 | 0 | 0 | 0 | 0 | 0 | 0 | 0 | 0 | 0 | 0.6 | 0 | 0 | 0 | 0 | 0 | 0 | 0 | 900 | 100 | 16.071
| t003 | 0 | 0 | 0 | 0 | 0 | 0 | 81.8 | 8.4 | 9.2 | 0 | 0 | 0 | 0 | 0 | 0 | 0 | 0 | 0 | 0 | 0.6 | 0 | 0 | 0 | 0 | 0 | 0 | 0 | 900 | 300 | 23.28
| t004 | 0 | 0 | 0 | 0 | 0 | 0 | 81.8 | 8.4 | 9.2 | 0 | 0 | 0 | 0 | 0 | 0 | 0 | 0 | 0 | 0 | 0.6 | 0 | 0 | 0 | 0 | 0 | 0 | 0 | 900 | 500 | 28.042
s131 | t001 | 0 | 0 | 0 | 0 | 0 | 0 | 62.5 | 8.6 | 9.2 | 19.7 | 0 | 0 | 0 | 0 | 0 | 0 | 0 | 0 | 0 | 0 | 0 | 0 | 0 | 0 | 0 | 0 | 0 | 900 | 25 | 9.061
| t002 | 0 | 0 | 0 | 0 | 0 | 0 | 62.5 | 8.6 | 9.2 | 19.7 | 0 | 0 | 0 | 0 | 0 | 0 | 0 | 0 | 0 | 0 | 0 | 0 | 0 | 0 | 0 | 0 | 0 | 900 | 100 | 16.468
| t003 | 0 | 0 | 0 | 0 | 0 | 0 | 62.5 | 8.6 | 9.2 | 19.7 | 0 | 0 | 0 | 0 | 0 | 0 | 0 | 0 | 0 | 0 | 0 | 0 | 0 | 0 | 0 | 0 | 0 | 900 | 300 | 29.696
| t004 | 0 | 0 | 0 | 0 | 0 | 0 | 62.5 | 8.6 | 9.2 | 19.7 | 0 | 0 | 0 | 0 | 0 | 0 | 0 | 0 | 0 | 0 | 0 | 0 | 0 | 0 | 0 | 0 | 0 | 900 | 500 | 37.169
s132 | t001 | 0 | 0 | 0 | 0 | 0 | 0 | 62.1 | 8.5 | 9.1 | 19.8 | 0 | 0 | 0 | 0 | 0 | 0 | 0 | 0 | 0 | 0.5 | 0 | 0 | 0 | 0 | 0 | 0 | 0 | 900 | 25 | 7.54
| t002 | 0 | 0 | 0 | 0 | 0 | 0 | 62.1 | 8.5 | 9.1 | 19.8 | 0 | 0 | 0 | 0 | 0 | 0 | 0 | 0 | 0 | 0.5 | 0 | 0 | 0 | 0 | 0 | 0 | 0 | 900 | 100 | 12.037
| t003 | 0 | 0 | 0 | 0 | 0 | 0 | 62.1 | 8.5 | 9.1 | 19.8 | 0 | 0 | 0 | 0 | 0 | 0 | 0 | 0 | 0 | 0.5 | 0 | 0 | 0 | 0 | 0 | 0 | 0 | 900 | 300 | 16.865
| t004 | 0 | 0 | 0 | 0 | 0 | 0 | 62.1 | 8.5 | 9.1 | 19.8 | 0 | 0 | 0 | 0 | 0 | 0 | 0 | 0 | 0 | 0.5 | 0 | 0 | 0 | 0 | 0 | 0 | 0 | 900 | 500 | 19.114
s133 | t001 | 1300 | 24 | 0 | 0 | 736 | 200 | 86 | 7 | 5 | 0 | 0 | 0 | 0 | 0 | 0 | 0 | 0 | 0 | 0 | 0 | 2 | 0 | 0 | 0 | 0 | 0 | 0 | 800 | 0.62 | 0.72
| t002 | 1300 | 24 | 0 | 0 | 736 | 200 | 86 | 7 | 5 | 0 | 0 | 0 | 0 | 0 | 0 | 0 | 0 | 0 | 0 | 0 | 2 | 0 | 0 | 0 | 0 | 0 | 0 | 800 | 2.53 | 1.439
| t003 | 1300 | 24 | 0 | 0 | 736 | 200 | 86 | 7 | 5 | 0 | 0 | 0 | 0 | 0 | 0 | 0 | 0 | 0 | 0 | 0 | 2 | 0 | 0 | 0 | 0 | 0 | 0 | 800 | 7.44 | 2.333
| t004 | 1300 | 24 | 0 | 0 | 736 | 200 | 86 | 7 | 5 | 0 | 0 | 0 | 0 | 0 | 0 | 0 | 0 | 0 | 0 | 0 | 2 | 0 | 0 | 0 | 0 | 0 | 0 | 800 | 11.36 | 2.829
| t005 | 1300 | 24 | 0 | 0 | 736 | 200 | 86 | 7 | 5 | 0 | 0 | 0 | 0 | 0 | 0 | 0 | 0 | 0 | 0 | 0 | 2 | 0 | 0 | 0 | 0 | 0 | 0 | 800 | 15.5 | 3.166
| t006 | 1300 | 24 | 0 | 0 | 736 | 200 | 86 | 7 | 5 | 0 | 0 | 0 | 0 | 0 | 0 | 0 | 0 | 0 | 0 | 0 | 2 | 0 | 0 | 0 | 0 | 0 | 0 | 800 | 20 | 3.578
s134 | t001 | 1300 | 24 | 0 | 0 | 741 | 200 | 81 | 7 | 3 | 6 | 0 | 0 | 0 | 0 | 0 | 0 | 0 | 0 | 0 | 0 | 3 | 0 | 0 | 0 | 0 | 0 | 0 | 800 | 1.16 | 0.988
| t002 | 1300 | 24 | 0 | 0 | 741 | 200 | 81 | 7 | 3 | 6 | 0 | 0 | 0 | 0 | 0 | 0 | 0 | 0 | 0 | 0 | 3 | 0 | 0 | 0 | 0 | 0 | 0 | 800 | 4.86 | 1.931
| t003 | 1300 | 24 | 0 | 0 | 741 | 200 | 81 | 7 | 3 | 6 | 0 | 0 | 0 | 0 | 0 | 0 | 0 | 0 | 0 | 0 | 3 | 0 | 0 | 0 | 0 | 0 | 0 | 800 | 9.64 | 2.571
| t004 | 1300 | 24 | 0 | 0 | 741 | 200 | 81 | 7 | 3 | 6 | 0 | 0 | 0 | 0 | 0 | 0 | 0 | 0 | 0 | 0 | 3 | 0 | 0 | 0 | 0 | 0 | 0 | 800 | 13.82 | 2.993
| t005 | 1300 | 24 | 0 | 0 | 741 | 200 | 81 | 7 | 3 | 6 | 0 | 0 | 0 | 0 | 0 | 0 | 0 | 0 | 0 | 0 | 3 | 0 | 0 | 0 | 0 | 0 | 0 | 800 | 20 | 3.538
s135 | t001 | 1300 | 24 | 0 | 0 | 790 | 200 | 86 | 6 | 6 | 0 | 0 | 0 | 0 | 0 | 0 | 0 | 0 | 0 | 2 | 0 | 0 | 0 | 0 | 0 | 0 | 0 | 0 | 800 | 1.79 | 1.231
| t002 | 1300 | 24 | 0 | 0 | 790 | 200 | 86 | 6 | 6 | 0 | 0 | 0 | 0 | 0 | 0 | 0 | 0 | 0 | 2 | 0 | 0 | 0 | 0 | 0 | 0 | 0 | 0 | 800 | 4.53 | 1.841
| t003 | 1300 | 24 | 0 | 0 | 790 | 200 | 86 | 6 | 6 | 0 | 0 | 0 | 0 | 0 | 0 | 0 | 0 | 0 | 2 | 0 | 0 | 0 | 0 | 0 | 0 | 0 | 0 | 800 | 8.19 | 2.37
| t004 | 1300 | 24 | 0 | 0 | 790 | 200 | 86 | 6 | 6 | 0 | 0 | 0 | 0 | 0 | 0 | 0 | 0 | 0 | 2 | 0 | 0 | 0 | 0 | 0 | 0 | 0 | 0 | 800 | 13.7 | 2.829
| t005 | 1300 | 24 | 0 | 0 | 790 | 200 | 86 | 6 | 6 | 0 | 0 | 0 | 0 | 0 | 0 | 0 | 0 | 0 | 2 | 0 | 0 | 0 | 0 | 0 | 0 | 0 | 0 | 800 | 20 | 3.261
s136 | t001 | 1300 | 24 | 0 | 0 | 715 | 200 | 86 | 7 | 5 | 0 | 0 | 2 | 0 | 0 | 0 | 0 | 0 | 0 | 0 | 0 | 0 | 0 | 0 | 0 | 0 | 0 | 0 | 800 | 1.63 | 1.037
| t002 | 1300 | 24 | 0 | 0 | 715 | 200 | 86 | 7 | 5 | 0 | 0 | 2 | 0 | 0 | 0 | 0 | 0 | 0 | 0 | 0 | 0 | 0 | 0 | 0 | 0 | 0 | 0 | 800 | 5.41 | 1.747
| t003 | 1300 | 24 | 0 | 0 | 715 | 200 | 86 | 7 | 5 | 0 | 0 | 2 | 0 | 0 | 0 | 0 | 0 | 0 | 0 | 0 | 0 | 0 | 0 | 0 | 0 | 0 | 0 | 800 | 9.25 | 2.184
| t004 | 1300 | 24 | 0 | 0 | 715 | 200 | 86 | 7 | 5 | 0 | 0 | 2 | 0 | 0 | 0 | 0 | 0 | 0 | 0 | 0 | 0 | 0 | 0 | 0 | 0 | 0 | 0 | 800 | 13.27 | 2.516
| t005 | 1300 | 24 | 0 | 0 | 715 | 200 | 86 | 7 | 5 | 0 | 0 | 2 | 0 | 0 | 0 | 0 | 0 | 0 | 0 | 0 | 0 | 0 | 0 | 0 | 0 | 0 | 0 | 800 | 16.96 | 2.774
| t006 | 1300 | 24 | 0 | 0 | 715 | 200 | 86 | 7 | 5 | 0 | 0 | 2 | 0 | 0 | 0 | 0 | 0 | 0 | 0 | 0 | 0 | 0 | 0 | 0 | 0 | 0 | 0 | 800 | 20 | 2.988
s137 | t001 | 1300 | 24 | 0 | 0 | 765 | 200 | 86 | 7 | 7 | 0 | 0 | 0 | 0 | 0 | 0 | 0 | 0 | 0 | 0 | 0 | 0 | 0 | 0 | 0 | 0 | 0 | 0 | 800 | 1.06 | 0.754
| t002 | 1300 | 24 | 0 | 0 | 765 | 200 | 86 | 7 | 7 | 0 | 0 | 0 | 0 | 0 | 0 | 0 | 0 | 0 | 0 | 0 | 0 | 0 | 0 | 0 | 0 | 0 | 0 | 800 | 3.52 | 1.355
| t003 | 1300 | 24 | 0 | 0 | 765 | 200 | 86 | 7 | 7 | 0 | 0 | 0 | 0 | 0 | 0 | 0 | 0 | 0 | 0 | 0 | 0 | 0 | 0 | 0 | 0 | 0 | 0 | 800 | 7.35 | 1.881
| t004 | 1300 | 24 | 0 | 0 | 765 | 200 | 86 | 7 | 7 | 0 | 0 | 0 | 0 | 0 | 0 | 0 | 0 | 0 | 0 | 0 | 0 | 0 | 0 | 0 | 0 | 0 | 0 | 800 | 10.51 | 2.199
| t005 | 1300 | 24 | 0 | 0 | 765 | 200 | 86 | 7 | 7 | 0 | 0 | 0 | 0 | 0 | 0 | 0 | 0 | 0 | 0 | 0 | 0 | 0 | 0 | 0 | 0 | 0 | 0 | 800 | 14.22 | 2.412
| t006 | 1300 | 24 | 0 | 0 | 765 | 200 | 86 | 7 | 7 | 0 | 0 | 0 | 0 | 0 | 0 | 0 | 0 | 0 | 0 | 0 | 0 | 0 | 0 | 0 | 0 | 0 | 0 | 800 | 16.76 | 2.561
| t007 | 1300 | 24 | 0 | 0 | 765 | 200 | 86 | 7 | 7 | 0 | 0 | 0 | 0 | 0 | 0 | 0 | 0 | 0 | 0 | 0 | 0 | 0 | 0 | 0 | 0 | 0 | 0 | 800 | 20 | 2.734
s138 | t001 | 1300 | 24 | 0 | 0 | 900 | 200 | 86 | 7 | 5 | 0 | 0 | 0 | 0 | 0 | 0 | 0 | 0 | 2 | 0 | 0 | 0 | 0 | 0 | 0 | 0 | 0 | 0 | 800 | 2.5 | 1.201
| t002 | 1300 | 24 | 0 | 0 | 900 | 200 | 86 | 7 | 5 | 0 | 0 | 0 | 0 | 0 | 0 | 0 | 0 | 2 | 0 | 0 | 0 | 0 | 0 | 0 | 0 | 0 | 0 | 800 | 4.89 | 1.618
| t003 | 1300 | 24 | 0 | 0 | 900 | 200 | 86 | 7 | 5 | 0 | 0 | 0 | 0 | 0 | 0 | 0 | 0 | 2 | 0 | 0 | 0 | 0 | 0 | 0 | 0 | 0 | 0 | 800 | 9.96 | 2.055
| t004 | 1300 | 24 | 0 | 0 | 900 | 200 | 86 | 7 | 5 | 0 | 0 | 0 | 0 | 0 | 0 | 0 | 0 | 2 | 0 | 0 | 0 | 0 | 0 | 0 | 0 | 0 | 0 | 800 | 14.02 | 2.138
| t005 | 1300 | 24 | 0 | 0 | 900 | 200 | 86 | 7 | 5 | 0 | 0 | 0 | 0 | 0 | 0 | 0 | 0 | 2 | 0 | 0 | 0 | 0 | 0 | 0 | 0 | 0 | 0 | 800 | 17.28 | 2.536
| t006 | 1300 | 24 | 0 | 0 | 900 | 200 | 86 | 7 | 5 | 0 | 0 | 0 | 0 | 0 | 0 | 0 | 0 | 2 | 0 | 0 | 0 | 0 | 0 | 0 | 0 | 0 | 0 | 800 | 20 | 2.685
s139 | t001 | 1300 | 24 | 0 | 0 | 790 | 200 | 66 | 7 | 7 | 20 | 0 | 0 | 0 | 0 | 0 | 0 | 0 | 0 | 0 | 0 | 0 | 0 | 0 | 0 | 0 | 0 | 0 | 800 | 2.15 | 1.226
| t002 | 1300 | 24 | 0 | 0 | 790 | 200 | 66 | 7 | 7 | 20 | 0 | 0 | 0 | 0 | 0 | 0 | 0 | 0 | 0 | 0 | 0 | 0 | 0 | 0 | 0 | 0 | 0 | 800 | 5.59 | 1.821
| t003 | 1300 | 24 | 0 | 0 | 790 | 200 | 66 | 7 | 7 | 20 | 0 | 0 | 0 | 0 | 0 | 0 | 0 | 0 | 0 | 0 | 0 | 0 | 0 | 0 | 0 | 0 | 0 | 800 | 9.51 | 2.129
| t004 | 1300 | 24 | 0 | 0 | 790 | 200 | 66 | 7 | 7 | 20 | 0 | 0 | 0 | 0 | 0 | 0 | 0 | 0 | 0 | 0 | 0 | 0 | 0 | 0 | 0 | 0 | 0 | 800 | 12.96 | 2.318
| t005 | 1300 | 24 | 0 | 0 | 790 | 200 | 66 | 7 | 7 | 20 | 0 | 0 | 0 | 0 | 0 | 0 | 0 | 0 | 0 | 0 | 0 | 0 | 0 | 0 | 0 | 0 | 0 | 800 | 16.63 | 2.486
| t006 | 1300 | 24 | 0 | 0 | 790 | 200 | 66 | 7 | 7 | 20 | 0 | 0 | 0 | 0 | 0 | 0 | 0 | 0 | 0 | 0 | 0 | 0 | 0 | 0 | 0 | 0 | 0 | 800 | 20 | 2.63
s140 | t001 | 1300 | 24 | 0 | 0 | 794 | 200 | 85 | 7 | 7 | 0 | 0 | 0 | 0 | 0 | 0 | 0 | 1 | 0 | 0 | 0 | 0 | 0 | 0 | 0 | 0 | 0 | 0 | 800 | 1.42 | 0.67
| t002 | 1300 | 24 | 0 | 0 | 794 | 200 | 85 | 7 | 7 | 0 | 0 | 0 | 0 | 0 | 0 | 0 | 1 | 0 | 0 | 0 | 0 | 0 | 0 | 0 | 0 | 0 | 0 | 800 | 5.13 | 1.107
| t003 | 1300 | 24 | 0 | 0 | 794 | 200 | 85 | 7 | 7 | 0 | 0 | 0 | 0 | 0 | 0 | 0 | 1 | 0 | 0 | 0 | 0 | 0 | 0 | 0 | 0 | 0 | 0 | 800 | 9.84 | 1.385
| t004 | 1300 | 24 | 0 | 0 | 794 | 200 | 85 | 7 | 7 | 0 | 0 | 0 | 0 | 0 | 0 | 0 | 1 | 0 | 0 | 0 | 0 | 0 | 0 | 0 | 0 | 0 | 0 | 800 | 15.13 | 1.568
| t005 | 1300 | 24 | 0 | 0 | 794 | 200 | 85 | 7 | 7 | 0 | 0 | 0 | 0 | 0 | 0 | 0 | 1 | 0 | 0 | 0 | 0 | 0 | 0 | 0 | 0 | 0 | 0 | 800 | 20 | 1.737
s141 | t001 | 1300 | 24 | 0 | 0 | 689 | 200 | 66 | 7 | 7 | 0 | 0 | 0 | 20 | 0 | 0 | 0 | 0 | 0 | 0 | 0 | 0 | 0 | 0 | 0 | 0 | 0 | 0 | 800 | 1.68 | 0.526
| t002 | 1300 | 24 | 0 | 0 | 689 | 200 | 66 | 7 | 7 | 0 | 0 | 0 | 20 | 0 | 0 | 0 | 0 | 0 | 0 | 0 | 0 | 0 | 0 | 0 | 0 | 0 | 0 | 800 | 5.26 | 0.715
| t003 | 1300 | 24 | 0 | 0 | 689 | 200 | 66 | 7 | 7 | 0 | 0 | 0 | 20 | 0 | 0 | 0 | 0 | 0 | 0 | 0 | 0 | 0 | 0 | 0 | 0 | 0 | 0 | 800 | 10.29 | 0.809
| t004 | 1300 | 24 | 0 | 0 | 689 | 200 | 66 | 7 | 7 | 0 | 0 | 0 | 20 | 0 | 0 | 0 | 0 | 0 | 0 | 0 | 0 | 0 | 0 | 0 | 0 | 0 | 0 | 800 | 14.61 | 0.839
| t005 | 1300 | 24 | 0 | 0 | 689 | 200 | 66 | 7 | 7 | 0 | 0 | 0 | 20 | 0 | 0 | 0 | 0 | 0 | 0 | 0 | 0 | 0 | 0 | 0 | 0 | 0 | 0 | 800 | 20 | 0.923
s142 | t001 | 1300 | 24 | 0 | 0 | 772 | 200 | 76 | 7 | 7 | 0 | 10 | 0 | 0 | 0 | 0 | 0 | 0 | 0 | 0 | 0 | 0 | 0 | 0 | 0 | 0 | 0 | 0 | 800 | 1.82 | 0.223
| t002 | 1300 | 24 | 0 | 0 | 772 | 200 | 76 | 7 | 7 | 0 | 10 | 0 | 0 | 0 | 0 | 0 | 0 | 0 | 0 | 0 | 0 | 0 | 0 | 0 | 0 | 0 | 0 | 800 | 4.93 | 0.258
| t003 | 1300 | 24 | 0 | 0 | 772 | 200 | 76 | 7 | 7 | 0 | 10 | 0 | 0 | 0 | 0 | 0 | 0 | 0 | 0 | 0 | 0 | 0 | 0 | 0 | 0 | 0 | 0 | 800 | 9.33 | 0.288
| t004 | 1300 | 24 | 0 | 0 | 772 | 200 | 76 | 7 | 7 | 0 | 10 | 0 | 0 | 0 | 0 | 0 | 0 | 0 | 0 | 0 | 0 | 0 | 0 | 0 | 0 | 0 | 0 | 800 | 16.1 | 0.293
| t005 | 1300 | 24 | 0 | 0 | 772 | 200 | 76 | 7 | 7 | 0 | 10 | 0 | 0 | 0 | 0 | 0 | 0 | 0 | 0 | 0 | 0 | 0 | 0 | 0 | 0 | 0 | 0 | 800 | 20 | 0.318
s143 | t001 | 1300 | 12 | 0 | 0 | 900 | 200 | 81.4 | 9.6 | 9 | 0 | 0 | 0 | 0 | 0 | 0 | 0 | 0 | 0 | 0 | 0 | 0 | 0 | 0 | 0 | 0 | 0 | 0 | 900 | 2.59 | 1.717
| t002 | 1300 | 12 | 0 | 0 | 900 | 200 | 81.4 | 9.6 | 9 | 0 | 0 | 0 | 0 | 0 | 0 | 0 | 0 | 0 | 0 | 0 | 0 | 0 | 0 | 0 | 0 | 0 | 0 | 900 | 10.84 | 3.158
| t003 | 1300 | 12 | 0 | 0 | 900 | 200 | 81.4 | 9.6 | 9 | 0 | 0 | 0 | 0 | 0 | 0 | 0 | 0 | 0 | 0 | 0 | 0 | 0 | 0 | 0 | 0 | 0 | 0 | 900 | 24.95 | 4.366
| t004 | 1300 | 12 | 0 | 0 | 900 | 200 | 81.4 | 9.6 | 9 | 0 | 0 | 0 | 0 | 0 | 0 | 0 | 0 | 0 | 0 | 0 | 0 | 0 | 0 | 0 | 0 | 0 | 0 | 900 | 38.1 | 5.16
| t005 | 1300 | 12 | 0 | 0 | 900 | 200 | 81.4 | 9.6 | 9 | 0 | 0 | 0 | 0 | 0 | 0 | 0 | 0 | 0 | 0 | 0 | 0 | 0 | 0 | 0 | 0 | 0 | 0 | 900 | 51.15 | 5.785
| t006 | 1300 | 12 | 0 | 0 | 900 | 200 | 81.4 | 9.6 | 9 | 0 | 0 | 0 | 0 | 0 | 0 | 0 | 0 | 0 | 0 | 0 | 0 | 0 | 0 | 0 | 0 | 0 | 0 | 900 | 66.6 | 6.411
| t007 | 1300 | 12 | 0 | 0 | 900 | 200 | 81.4 | 9.6 | 9 | 0 | 0 | 0 | 0 | 0 | 0 | 0 | 0 | 0 | 0 | 0 | 0 | 0 | 0 | 0 | 0 | 0 | 0 | 900 | 83.21 | 7.015
| t008 | 1300 | 12 | 0 | 0 | 900 | 200 | 81.4 | 9.6 | 9 | 0 | 0 | 0 | 0 | 0 | 0 | 0 | 0 | 0 | 0 | 0 | 0 | 0 | 0 | 0 | 0 | 0 | 0 | 900 | 100 | 7.566
s145 | t001 | 1200 | 24 | 0 | 0 | 900 | 50 | 45.9 | 9.6 | 0 | 29.7 | 8.2 | 4.8 | 0 | 1.8 | 0 | 0 | 0 | 0 | 0 | 0 | 0 | 0 | 0 | 0 | 0 | 0 | 0 | 900 | 1.34 | 0.536
| t002 | 1200 | 24 | 0 | 0 | 900 | 50 | 45.9 | 9.6 | 0 | 29.7 | 8.2 | 4.8 | 0 | 1.8 | 0 | 0 | 0 | 0 | 0 | 0 | 0 | 0 | 0 | 0 | 0 | 0 | 0 | 900 | 4.16 | 0.736
| t003 | 1200 | 24 | 0 | 0 | 900 | 50 | 45.9 | 9.6 | 0 | 29.7 | 8.2 | 4.8 | 0 | 1.8 | 0 | 0 | 0 | 0 | 0 | 0 | 0 | 0 | 0 | 0 | 0 | 0 | 0 | 900 | 11.28 | 0.926
| t004 | 1200 | 24 | 0 | 0 | 900 | 50 | 45.9 | 9.6 | 0 | 29.7 | 8.2 | 4.8 | 0 | 1.8 | 0 | 0 | 0 | 0 | 0 | 0 | 0 | 0 | 0 | 0 | 0 | 0 | 0 | 900 | 21.74 | 1.077
| t005 | 1200 | 24 | 0 | 0 | 900 | 50 | 45.9 | 9.6 | 0 | 29.7 | 8.2 | 4.8 | 0 | 1.8 | 0 | 0 | 0 | 0 | 0 | 0 | 0 | 0 | 0 | 0 | 0 | 0 | 0 | 900 | 37.05 | 1.236
| t006 | 1200 | 24 | 0 | 0 | 900 | 50 | 45.9 | 9.6 | 0 | 29.7 | 8.2 | 4.8 | 0 | 1.8 | 0 | 0 | 0 | 0 | 0 | 0 | 0 | 0 | 0 | 0 | 0 | 0 | 0 | 900 | 48.32 | 1.334
| t007 | 1200 | 24 | 0 | 0 | 900 | 50 | 45.9 | 9.6 | 0 | 29.7 | 8.2 | 4.8 | 0 | 1.8 | 0 | 0 | 0 | 0 | 0 | 0 | 0 | 0 | 0 | 0 | 0 | 0 | 0 | 900 | 64.03 | 1.44
| t008 | 1200 | 24 | 0 | 0 | 900 | 50 | 45.9 | 9.6 | 0 | 29.7 | 8.2 | 4.8 | 0 | 1.8 | 0 | 0 | 0 | 0 | 0 | 0 | 0 | 0 | 0 | 0 | 0 | 0 | 0 | 900 | 79.87 | 1.538
| t009 | 1200 | 24 | 0 | 0 | 900 | 50 | 45.9 | 9.6 | 0 | 29.7 | 8.2 | 4.8 | 0 | 1.8 | 0 | 0 | 0 | 0 | 0 | 0 | 0 | 0 | 0 | 0 | 0 | 0 | 0 | 900 | 100 | 1.657
s146 | t001 | 1200 | 24 | 0 | 0 | 900 | 50 | 43.3 | 9.5 | 0 | 30.7 | 7.8 | 4.7 | 0 | 1.9 | 0 | 0 | 0 | 0 | 2.1 | 0 | 0 | 0 | 0 | 0 | 0 | 0 | 0 | 900 | 1.61 | 0.612
| t002 | 1200 | 24 | 0 | 0 | 900 | 50 | 43.3 | 9.5 | 0 | 30.7 | 7.8 | 4.7 | 0 | 1.9 | 0 | 0 | 0 | 0 | 2.1 | 0 | 0 | 0 | 0 | 0 | 0 | 0 | 0 | 900 | 2.28 | 0.895
| t003 | 1200 | 24 | 0 | 0 | 900 | 50 | 43.3 | 9.5 | 0 | 30.7 | 7.8 | 4.7 | 0 | 1.9 | 0 | 0 | 0 | 0 | 2.1 | 0 | 0 | 0 | 0 | 0 | 0 | 0 | 0 | 900 | 4.16 | 1.254
| t004 | 1200 | 24 | 0 | 0 | 900 | 50 | 43.3 | 9.5 | 0 | 30.7 | 7.8 | 4.7 | 0 | 1.9 | 0 | 0 | 0 | 0 | 2.1 | 0 | 0 | 0 | 0 | 0 | 0 | 0 | 0 | 900 | 9.66 | 1.591
| t005 | 1200 | 24 | 0 | 0 | 900 | 50 | 43.3 | 9.5 | 0 | 30.7 | 7.8 | 4.7 | 0 | 1.9 | 0 | 0 | 0 | 0 | 2.1 | 0 | 0 | 0 | 0 | 0 | 0 | 0 | 0 | 900 | 18.66 | 1.821
| t006 | 1200 | 24 | 0 | 0 | 900 | 50 | 43.3 | 9.5 | 0 | 30.7 | 7.8 | 4.7 | 0 | 1.9 | 0 | 0 | 0 | 0 | 2.1 | 0 | 0 | 0 | 0 | 0 | 0 | 0 | 0 | 900 | 31.54 | 1.976
| t007 | 1200 | 24 | 0 | 0 | 900 | 50 | 43.3 | 9.5 | 0 | 30.7 | 7.8 | 4.7 | 0 | 1.9 | 0 | 0 | 0 | 0 | 2.1 | 0 | 0 | 0 | 0 | 0 | 0 | 0 | 0 | 900 | 48.86 | 2.118
| t008 | 1200 | 24 | 0 | 0 | 900 | 50 | 43.3 | 9.5 | 0 | 30.7 | 7.8 | 4.7 | 0 | 1.9 | 0 | 0 | 0 | 0 | 2.1 | 0 | 0 | 0 | 0 | 0 | 0 | 0 | 0 | 900 | 61.48 | 2.198
| t009 | 1200 | 24 | 0 | 0 | 900 | 50 | 43.3 | 9.5 | 0 | 30.7 | 7.8 | 4.7 | 0 | 1.9 | 0 | 0 | 0 | 0 | 2.1 | 0 | 0 | 0 | 0 | 0 | 0 | 0 | 0 | 900 | 76.78 | 2.26
| t010 | 1200 | 24 | 0 | 0 | 900 | 50 | 43.3 | 9.5 | 0 | 30.7 | 7.8 | 4.7 | 0 | 1.9 | 0 | 0 | 0 | 0 | 2.1 | 0 | 0 | 0 | 0 | 0 | 0 | 0 | 0 | 900 | 88.46 | 2.318
| t011 | 1200 | 24 | 0 | 0 | 900 | 50 | 43.3 | 9.5 | 0 | 30.7 | 7.8 | 4.7 | 0 | 1.9 | 0 | 0 | 0 | 0 | 2.1 | 0 | 0 | 0 | 0 | 0 | 0 | 0 | 0 | 900 | 100 | 2.317
s147 | t001 | 1200 | 24 | 0 | 0 | 900 | 50 | 40.9 | 9.7 | 0 | 30.4 | 8.1 | 5.1 | 0 | 1.9 | 0 | 0 | 0 | 0 | 3.9 | 0 | 0 | 0 | 0 | 0 | 0 | 0 | 0 | 900 | 0.94 | 0.328
| t002 | 1200 | 24 | 0 | 0 | 900 | 50 | 40.9 | 9.7 | 0 | 30.4 | 8.1 | 5.1 | 0 | 1.9 | 0 | 0 | 0 | 0 | 3.9 | 0 | 0 | 0 | 0 | 0 | 0 | 0 | 0 | 900 | 2.82 | 0.598
| t003 | 1200 | 24 | 0 | 0 | 900 | 50 | 40.9 | 9.7 | 0 | 30.4 | 8.1 | 5.1 | 0 | 1.9 | 0 | 0 | 0 | 0 | 3.9 | 0 | 0 | 0 | 0 | 0 | 0 | 0 | 0 | 900 | 6.85 | 0.869
| t004 | 1200 | 24 | 0 | 0 | 900 | 50 | 40.9 | 9.7 | 0 | 30.4 | 8.1 | 5.1 | 0 | 1.9 | 0 | 0 | 0 | 0 | 3.9 | 0 | 0 | 0 | 0 | 0 | 0 | 0 | 0 | 900 | 13.96 | 1.179
| t005 | 1200 | 24 | 0 | 0 | 900 | 50 | 40.9 | 9.7 | 0 | 30.4 | 8.1 | 5.1 | 0 | 1.9 | 0 | 0 | 0 | 0 | 3.9 | 0 | 0 | 0 | 0 | 0 | 0 | 0 | 0 | 900 | 23.62 | 1.453
| t006 | 1200 | 24 | 0 | 0 | 900 | 50 | 40.9 | 9.7 | 0 | 30.4 | 8.1 | 5.1 | 0 | 1.9 | 0 | 0 | 0 | 0 | 3.9 | 0 | 0 | 0 | 0 | 0 | 0 | 0 | 0 | 900 | 35.62 | 1.715
| t007 | 1200 | 24 | 0 | 0 | 900 | 50 | 40.9 | 9.7 | 0 | 30.4 | 8.1 | 5.1 | 0 | 1.9 | 0 | 0 | 0 | 0 | 3.9 | 0 | 0 | 0 | 0 | 0 | 0 | 0 | 0 | 900 | 49.26 | 1.941
| t008 | 1200 | 24 | 0 | 0 | 900 | 50 | 40.9 | 9.7 | 0 | 30.4 | 8.1 | 5.1 | 0 | 1.9 | 0 | 0 | 0 | 0 | 3.9 | 0 | 0 | 0 | 0 | 0 | 0 | 0 | 0 | 900 | 62.15 | 2.1
| t009 | 1200 | 24 | 0 | 0 | 900 | 50 | 40.9 | 9.7 | 0 | 30.4 | 8.1 | 5.1 | 0 | 1.9 | 0 | 0 | 0 | 0 | 3.9 | 0 | 0 | 0 | 0 | 0 | 0 | 0 | 0 | 900 | 77.85 | 2.282
| t010 | 1200 | 24 | 0 | 0 | 900 | 50 | 40.9 | 9.7 | 0 | 30.4 | 8.1 | 5.1 | 0 | 1.9 | 0 | 0 | 0 | 0 | 3.9 | 0 | 0 | 0 | 0 | 0 | 0 | 0 | 0 | 900 | 100 | 2.495
s148 | t001 | 1120 | 12 | 0 | 0 | 845 | 24 | 8.16 | 7.16 | 0.8 | 60.55 | 17.5 | 0.05 | 0 | 0.55 | 0.53 | 0 | 0.01 | 0.54 | 4.08 | 0 | 0 | 0.05 | 0.02 | 0 | 0 | 0 | 0 | 900 | 5 | 0.215
| t002 | 1120 | 12 | 0 | 0 | 845 | 24 | 8.16 | 7.16 | 0.8 | 60.55 | 17.5 | 0.05 | 0 | 0.55 | 0.53 | 0 | 0.01 | 0.54 | 4.08 | 0 | 0 | 0.05 | 0.02 | 0 | 0 | 0 | 0 | 900 | 15 | 0.424
| t003 | 1120 | 12 | 0 | 0 | 845 | 24 | 8.16 | 7.16 | 0.8 | 60.55 | 17.5 | 0.05 | 0 | 0.55 | 0.53 | 0 | 0.01 | 0.54 | 4.08 | 0 | 0 | 0.05 | 0.02 | 0 | 0 | 0 | 0 | 900 | 35 | 0.613
| t004 | 1120 | 12 | 0 | 0 | 845 | 24 | 8.16 | 7.16 | 0.8 | 60.55 | 17.5 | 0.05 | 0 | 0.55 | 0.53 | 0 | 0.01 | 0.54 | 4.08 | 0 | 0 | 0.05 | 0.02 | 0 | 0 | 0 | 0 | 900 | 100 | 0.935
| t005 | 1120 | 12 | 0 | 0 | 845 | 24 | 8.16 | 7.16 | 0.8 | 60.55 | 17.5 | 0.05 | 0 | 0.55 | 0.53 | 0 | 0.01 | 0.54 | 4.08 | 0 | 0 | 0.05 | 0.02 | 0 | 0 | 0 | 0 | 900 | 200 | 1.441
| t006 | 1120 | 12 | 0 | 0 | 845 | 24 | 8.16 | 7.16 | 0.8 | 60.55 | 17.5 | 0.05 | 0 | 0.55 | 0.53 | 0 | 0.01 | 0.54 | 4.08 | 0 | 0 | 0.05 | 0.02 | 0 | 0 | 0 | 0 | 900 | 400 | 2.12
| t007 | 1120 | 12 | 0 | 0 | 845 | 24 | 8.16 | 7.16 | 0.8 | 60.55 | 17.5 | 0.05 | 0 | 0.55 | 0.53 | 0 | 0.01 | 0.54 | 4.08 | 0 | 0 | 0.05 | 0.02 | 0 | 0 | 0 | 0 | 900 | 650 | 2.575
| t008 | 1120 | 12 | 0 | 0 | 845 | 24 | 8.16 | 7.16 | 0.8 | 60.55 | 17.5 | 0.05 | 0 | 0.55 | 0.53 | 0 | 0.01 | 0.54 | 4.08 | 0 | 0 | 0.05 | 0.02 | 0 | 0 | 0 | 0 | 900 | 1000 | 3.122
s149 | t001 | 1280 | 8 | 1050 | 5 | 900 | 16 | 45.01 | 7.86 | 4.99 | 32.45 | 5.9 | 0 | 0 | 0 | 0 | 0.09 | 0.18 | 1.4 | 2.12 | 0 | 0 | 0 | 0 | 0 | 0 | 0 | 0 | 1050 | 5.53 | 0.789
| t002 | 1280 | 8 | 1050 | 5 | 900 | 16 | 45.01 | 7.86 | 4.99 | 32.45 | 5.9 | 0 | 0 | 0 | 0 | 0.09 | 0.18 | 1.4 | 2.12 | 0 | 0 | 0 | 0 | 0 | 0 | 0 | 0 | 1050 | 11.06 | 1.36
| t003 | 1280 | 8 | 1050 | 5 | 900 | 16 | 45.01 | 7.86 | 4.99 | 32.45 | 5.9 | 0 | 0 | 0 | 0 | 0.09 | 0.18 | 1.4 | 2.12 | 0 | 0 | 0 | 0 | 0 | 0 | 0 | 0 | 1050 | 22.13 | 1.904
| t004 | 1280 | 8 | 1050 | 5 | 900 | 16 | 45.01 | 7.86 | 4.99 | 32.45 | 5.9 | 0 | 0 | 0 | 0 | 0.09 | 0.18 | 1.4 | 2.12 | 0 | 0 | 0 | 0 | 0 | 0 | 0 | 0 | 1050 | 33.4 | 2.356
| t005 | 1280 | 8 | 1050 | 5 | 900 | 16 | 45.01 | 7.86 | 4.99 | 32.45 | 5.9 | 0 | 0 | 0 | 0 | 0.09 | 0.18 | 1.4 | 2.12 | 0 | 0 | 0 | 0 | 0 | 0 | 0 | 0 | 1050 | 50.32 | 2.911
| t006 | 1280 | 8 | 1050 | 5 | 900 | 16 | 45.01 | 7.86 | 4.99 | 32.45 | 5.9 | 0 | 0 | 0 | 0 | 0.09 | 0.18 | 1.4 | 2.12 | 0 | 0 | 0 | 0 | 0 | 0 | 0 | 0 | 1050 | 72.23 | 3.379
| t007 | 1280 | 8 | 1050 | 5 | 900 | 16 | 45.01 | 7.86 | 4.99 | 32.45 | 5.9 | 0 | 0 | 0 | 0 | 0.09 | 0.18 | 1.4 | 2.12 | 0 | 0 | 0 | 0 | 0 | 0 | 0 | 0 | 1050 | 89.04 | 3.744
| t008 | 1280 | 8 | 1050 | 5 | 900 | 16 | 45.01 | 7.86 | 4.99 | 32.45 | 5.9 | 0 | 0 | 0 | 0 | 0.09 | 0.18 | 1.4 | 2.12 | 0 | 0 | 0 | 0 | 0 | 0 | 0 | 0 | 1050 | 103.4 | 3.999
s150 | t001 | 1280 | 8 | 1050 | 5 | 900 | 16 | 45.01 | 7.86 | 4.99 | 32.45 | 5.9 | 0 | 0 | 0 | 0 | 0.09 | 0.18 | 1.4 | 2.12 | 0 | 0 | 0 | 0 | 0 | 0 | 0 | 0 | 1150 | 5.12 | 3.435
| t002 | 1280 | 8 | 1050 | 5 | 900 | 16 | 45.01 | 7.86 | 4.99 | 32.45 | 5.9 | 0 | 0 | 0 | 0 | 0.09 | 0.18 | 1.4 | 2.12 | 0 | 0 | 0 | 0 | 0 | 0 | 0 | 0 | 1150 | 9.9 | 5.726
| t003 | 1280 | 8 | 1050 | 5 | 900 | 16 | 45.01 | 7.86 | 4.99 | 32.45 | 5.9 | 0 | 0 | 0 | 0 | 0.09 | 0.18 | 1.4 | 2.12 | 0 | 0 | 0 | 0 | 0 | 0 | 0 | 0 | 1150 | 15.13 | 7.24
| t004 | 1280 | 8 | 1050 | 5 | 900 | 16 | 45.01 | 7.86 | 4.99 | 32.45 | 5.9 | 0 | 0 | 0 | 0 | 0.09 | 0.18 | 1.4 | 2.12 | 0 | 0 | 0 | 0 | 0 | 0 | 0 | 0 | 1150 | 25.15 | 9.142
| t005 | 1280 | 8 | 1050 | 5 | 900 | 16 | 45.01 | 7.86 | 4.99 | 32.45 | 5.9 | 0 | 0 | 0 | 0 | 0.09 | 0.18 | 1.4 | 2.12 | 0 | 0 | 0 | 0 | 0 | 0 | 0 | 0 | 1150 | 35.16 | 10.103
| t006 | 1280 | 8 | 1050 | 5 | 900 | 16 | 45.01 | 7.86 | 4.99 | 32.45 | 5.9 | 0 | 0 | 0 | 0 | 0.09 | 0.18 | 1.4 | 2.12 | 0 | 0 | 0 | 0 | 0 | 0 | 0 | 0 | 1150 | 49.83 | 11.045
| t007 | 1280 | 8 | 1050 | 5 | 900 | 16 | 45.01 | 7.86 | 4.99 | 32.45 | 5.9 | 0 | 0 | 0 | 0 | 0.09 | 0.18 | 1.4 | 2.12 | 0 | 0 | 0 | 0 | 0 | 0 | 0 | 0 | 1150 | 65.19 | 11.691
| t008 | 1280 | 8 | 1050 | 5 | 900 | 16 | 45.01 | 7.86 | 4.99 | 32.45 | 5.9 | 0 | 0 | 0 | 0 | 0.09 | 0.18 | 1.4 | 2.12 | 0 | 0 | 0 | 0 | 0 | 0 | 0 | 0 | 1150 | 80.33 | 12.135
| t009 | 1280 | 8 | 1050 | 5 | 900 | 16 | 45.01 | 7.86 | 4.99 | 32.45 | 5.9 | 0 | 0 | 0 | 0 | 0.09 | 0.18 | 1.4 | 2.12 | 0 | 0 | 0 | 0 | 0 | 0 | 0 | 0 | 1150 | 95.23 | 12.319
| t010 | 1280 | 8 | 1050 | 5 | 900 | 16 | 45.01 | 7.86 | 4.99 | 32.45 | 5.9 | 0 | 0 | 0 | 0 | 0.09 | 0.18 | 1.4 | 2.12 | 0 | 0 | 0 | 0 | 0 | 0 | 0 | 0 | 1150 | 104.07 | 12.393
s151 | t001 | 1280 | 8 | 1050 | 5 | 900 | 16 | 46.14 | 7.87 | 3.12 | 33.33 | 5.79 | 0 | 0 | 0 | 0 | 0.1 | 0.17 | 1.39 | 2.08 | 0 | 0 | 0 | 0 | 0 | 0 | 0 | 0 | 1050 | 5.64 | 0.751
| t002 | 1280 | 8 | 1050 | 5 | 900 | 16 | 46.14 | 7.87 | 3.12 | 33.33 | 5.79 | 0 | 0 | 0 | 0 | 0.1 | 0.17 | 1.39 | 2.08 | 0 | 0 | 0 | 0 | 0 | 0 | 0 | 0 | 1050 | 11.17 | 1.061
| t003 | 1280 | 8 | 1050 | 5 | 900 | 16 | 46.14 | 7.87 | 3.12 | 33.33 | 5.79 | 0 | 0 | 0 | 0 | 0.1 | 0.17 | 1.39 | 2.08 | 0 | 0 | 0 | 0 | 0 | 0 | 0 | 0 | 1050 | 16.49 | 1.279
| t004 | 1280 | 8 | 1050 | 5 | 900 | 16 | 46.14 | 7.87 | 3.12 | 33.33 | 5.79 | 0 | 0 | 0 | 0 | 0.1 | 0.17 | 1.39 | 2.08 | 0 | 0 | 0 | 0 | 0 | 0 | 0 | 0 | 1050 | 22.13 | 1.366
| t005 | 1280 | 8 | 1050 | 5 | 900 | 16 | 46.14 | 7.87 | 3.12 | 33.33 | 5.79 | 0 | 0 | 0 | 0 | 0.1 | 0.17 | 1.39 | 2.08 | 0 | 0 | 0 | 0 | 0 | 0 | 0 | 0 | 1050 | 33.51 | 1.42
| t006 | 1280 | 8 | 1050 | 5 | 900 | 16 | 46.14 | 7.87 | 3.12 | 33.33 | 5.79 | 0 | 0 | 0 | 0 | 0.1 | 0.17 | 1.39 | 2.08 | 0 | 0 | 0 | 0 | 0 | 0 | 0 | 0 | 1050 | 49.79 | 1.469
| t007 | 1280 | 8 | 1050 | 5 | 900 | 16 | 46.14 | 7.87 | 3.12 | 33.33 | 5.79 | 0 | 0 | 0 | 0 | 0.1 | 0.17 | 1.39 | 2.08 | 0 | 0 | 0 | 0 | 0 | 0 | 0 | 0 | 1050 | 66.7 | 1.507
| t008 | 1280 | 8 | 1050 | 5 | 900 | 16 | 46.14 | 7.87 | 3.12 | 33.33 | 5.79 | 0 | 0 | 0 | 0 | 0.1 | 0.17 | 1.39 | 2.08 | 0 | 0 | 0 | 0 | 0 | 0 | 0 | 0 | 1050 | 83.09 | 1.524
| t009 | 1280 | 8 | 1050 | 5 | 900 | 16 | 46.14 | 7.87 | 3.12 | 33.33 | 5.79 | 0 | 0 | 0 | 0 | 0.1 | 0.17 | 1.39 | 2.08 | 0 | 0 | 0 | 0 | 0 | 0 | 0 | 0 | 1050 | 103.62 | 1.551
s152 | t001 | 1280 | 8 | 1050 | 5 | 900 | 16 | 46.14 | 7.87 | 3.12 | 33.33 | 5.79 | 0 | 0 | 0 | 0 | 0.1 | 0.17 | 1.39 | 2.08 | 0 | 0 | 0 | 0 | 0 | 0 | 0 | 0 | 1150 | 5.01 | 3.121
| t002 | 1280 | 8 | 1050 | 5 | 900 | 16 | 46.14 | 7.87 | 3.12 | 33.33 | 5.79 | 0 | 0 | 0 | 0 | 0.1 | 0.17 | 1.39 | 2.08 | 0 | 0 | 0 | 0 | 0 | 0 | 0 | 0 | 1150 | 10.01 | 4.414
| t003 | 1280 | 8 | 1050 | 5 | 900 | 16 | 46.14 | 7.87 | 3.12 | 33.33 | 5.79 | 0 | 0 | 0 | 0 | 0.1 | 0.17 | 1.39 | 2.08 | 0 | 0 | 0 | 0 | 0 | 0 | 0 | 0 | 1150 | 20.26 | 4.691
| t004 | 1280 | 8 | 1050 | 5 | 900 | 16 | 46.14 | 7.87 | 3.12 | 33.33 | 5.79 | 0 | 0 | 0 | 0 | 0.1 | 0.17 | 1.39 | 2.08 | 0 | 0 | 0 | 0 | 0 | 0 | 0 | 0 | 1150 | 34.92 | 4.839
| t005 | 1280 | 8 | 1050 | 5 | 900 | 16 | 46.14 | 7.87 | 3.12 | 33.33 | 5.79 | 0 | 0 | 0 | 0 | 0.1 | 0.17 | 1.39 | 2.08 | 0 | 0 | 0 | 0 | 0 | 0 | 0 | 0 | 1150 | 50.06 | 4.968
| t006 | 1280 | 8 | 1050 | 5 | 900 | 16 | 46.14 | 7.87 | 3.12 | 33.33 | 5.79 | 0 | 0 | 0 | 0 | 0.1 | 0.17 | 1.39 | 2.08 | 0 | 0 | 0 | 0 | 0 | 0 | 0 | 0 | 1150 | 64.96 | 5.079
| t007 | 1280 | 8 | 1050 | 5 | 900 | 16 | 46.14 | 7.87 | 3.12 | 33.33 | 5.79 | 0 | 0 | 0 | 0 | 0.1 | 0.17 | 1.39 | 2.08 | 0 | 0 | 0 | 0 | 0 | 0 | 0 | 0 | 1150 | 80.33 | 5.172
| t008 | 1280 | 8 | 1050 | 5 | 900 | 16 | 46.14 | 7.87 | 3.12 | 33.33 | 5.79 | 0 | 0 | 0 | 0 | 0.1 | 0.17 | 1.39 | 2.08 | 0 | 0 | 0 | 0 | 0 | 0 | 0 | 0 | 1150 | 103.84 | 5.227
s153 | t001 | 1280 | 8 | 1050 | 5 | 900 | 16 | 42.49 | 7.77 | 4.97 | 34.66 | 6 | 0 | 0 | 0 | 0 | 0.09 | 0.21 | 1.72 | 2.09 | 0 | 0 | 0 | 0 | 0 | 0 | 0 | 0 | 1050 | 5.43 | 0.397
| t002 | 1280 | 8 | 1050 | 5 | 900 | 16 | 42.49 | 7.77 | 4.97 | 34.66 | 6 | 0 | 0 | 0 | 0 | 0.09 | 0.21 | 1.72 | 2.09 | 0 | 0 | 0 | 0 | 0 | 0 | 0 | 0 | 1050 | 11.17 | 0.631
| t003 | 1280 | 8 | 1050 | 5 | 900 | 16 | 42.49 | 7.77 | 4.97 | 34.66 | 6 | 0 | 0 | 0 | 0 | 0.09 | 0.21 | 1.72 | 2.09 | 0 | 0 | 0 | 0 | 0 | 0 | 0 | 0 | 1050 | 16.7 | 0.713
| t004 | 1280 | 8 | 1050 | 5 | 900 | 16 | 42.49 | 7.77 | 4.97 | 34.66 | 6 | 0 | 0 | 0 | 0 | 0.09 | 0.21 | 1.72 | 2.09 | 0 | 0 | 0 | 0 | 0 | 0 | 0 | 0 | 1050 | 27.66 | 0.767
| t005 | 1280 | 8 | 1050 | 5 | 900 | 16 | 42.49 | 7.77 | 4.97 | 34.66 | 6 | 0 | 0 | 0 | 0 | 0.09 | 0.21 | 1.72 | 2.09 | 0 | 0 | 0 | 0 | 0 | 0 | 0 | 0 | 1050 | 38.83 | 0.805
| t006 | 1280 | 8 | 1050 | 5 | 900 | 16 | 42.49 | 7.77 | 4.97 | 34.66 | 6 | 0 | 0 | 0 | 0 | 0.09 | 0.21 | 1.72 | 2.09 | 0 | 0 | 0 | 0 | 0 | 0 | 0 | 0 | 1050 | 55.43 | 0.827
| t007 | 1280 | 8 | 1050 | 5 | 900 | 16 | 42.49 | 7.77 | 4.97 | 34.66 | 6 | 0 | 0 | 0 | 0 | 0.09 | 0.21 | 1.72 | 2.09 | 0 | 0 | 0 | 0 | 0 | 0 | 0 | 0 | 1050 | 72.45 | 0.849
| t008 | 1280 | 8 | 1050 | 5 | 900 | 16 | 42.49 | 7.77 | 4.97 | 34.66 | 6 | 0 | 0 | 0 | 0 | 0.09 | 0.21 | 1.72 | 2.09 | 0 | 0 | 0 | 0 | 0 | 0 | 0 | 0 | 1050 | 88.83 | 0.865
| t009 | 1280 | 8 | 1050 | 5 | 900 | 16 | 42.49 | 7.77 | 4.97 | 34.66 | 6 | 0 | 0 | 0 | 0 | 0.09 | 0.21 | 1.72 | 2.09 | 0 | 0 | 0 | 0 | 0 | 0 | 0 | 0 | 1050 | 103.51 | 0.876
s154 | t001 | 1280 | 8 | 1050 | 5 | 900 | 16 | 42.49 | 7.77 | 4.97 | 34.66 | 6 | 0 | 0 | 0 | 0 | 0.09 | 0.21 | 1.72 | 2.09 | 0 | 0 | 0 | 0 | 0 | 0 | 0 | 0 | 1150 | 4.89 | 0.72
| t002 | 1280 | 8 | 1050 | 5 | 900 | 16 | 42.49 | 7.77 | 4.97 | 34.66 | 6 | 0 | 0 | 0 | 0 | 0.09 | 0.21 | 1.72 | 2.09 | 0 | 0 | 0 | 0 | 0 | 0 | 0 | 0 | 1150 | 10.13 | 1.108
| t003 | 1280 | 8 | 1050 | 5 | 900 | 16 | 42.49 | 7.77 | 4.97 | 34.66 | 6 | 0 | 0 | 0 | 0 | 0.09 | 0.21 | 1.72 | 2.09 | 0 | 0 | 0 | 0 | 0 | 0 | 0 | 0 | 1150 | 20.26 | 1.311
| t004 | 1280 | 8 | 1050 | 5 | 900 | 16 | 42.49 | 7.77 | 4.97 | 34.66 | 6 | 0 | 0 | 0 | 0 | 0.09 | 0.21 | 1.72 | 2.09 | 0 | 0 | 0 | 0 | 0 | 0 | 0 | 0 | 1150 | 30.15 | 1.478
| t005 | 1280 | 8 | 1050 | 5 | 900 | 16 | 42.49 | 7.77 | 4.97 | 34.66 | 6 | 0 | 0 | 0 | 0 | 0.09 | 0.21 | 1.72 | 2.09 | 0 | 0 | 0 | 0 | 0 | 0 | 0 | 0 | 1150 | 45.17 | 1.588
| t006 | 1280 | 8 | 1050 | 5 | 900 | 16 | 42.49 | 7.77 | 4.97 | 34.66 | 6 | 0 | 0 | 0 | 0 | 0.09 | 0.21 | 1.72 | 2.09 | 0 | 0 | 0 | 0 | 0 | 0 | 0 | 0 | 1150 | 59.95 | 1.644
| t007 | 1280 | 8 | 1050 | 5 | 900 | 16 | 42.49 | 7.77 | 4.97 | 34.66 | 6 | 0 | 0 | 0 | 0 | 0.09 | 0.21 | 1.72 | 2.09 | 0 | 0 | 0 | 0 | 0 | 0 | 0 | 0 | 1150 | 75.2 | 1.718
| t008 | 1280 | 8 | 1050 | 5 | 900 | 16 | 42.49 | 7.77 | 4.97 | 34.66 | 6 | 0 | 0 | 0 | 0 | 0.09 | 0.21 | 1.72 | 2.09 | 0 | 0 | 0 | 0 | 0 | 0 | 0 | 0 | 1150 | 90.34 | 1.773
| t009 | 1280 | 8 | 1050 | 5 | 900 | 16 | 42.49 | 7.77 | 4.97 | 34.66 | 6 | 0 | 0 | 0 | 0 | 0.09 | 0.21 | 1.72 | 2.09 | 0 | 0 | 0 | 0 | 0 | 0 | 0 | 0 | 1150 | 104.07 | 1.792
s155 | t001 | 1280 | 8 | 1050 | 5 | 900 | 16 | 32.34 | 7.72 | 4.85 | 45.42 | 5.93 | 0 | 0 | 0 | 0 | 0.09 | 0.2 | 1.37 | 2.07 | 0 | 0 | 0 | 0 | 0 | 0 | 0 | 0 | 1050 | 5.52 | 0.578
| t002 | 1280 | 8 | 1050 | 5 | 900 | 16 | 32.34 | 7.72 | 4.85 | 45.42 | 5.93 | 0 | 0 | 0 | 0 | 0.09 | 0.2 | 1.37 | 2.07 | 0 | 0 | 0 | 0 | 0 | 0 | 0 | 0 | 1050 | 10.93 | 0.851
| t003 | 1280 | 8 | 1050 | 5 | 900 | 16 | 32.34 | 7.72 | 4.85 | 45.42 | 5.93 | 0 | 0 | 0 | 0 | 0.09 | 0.2 | 1.37 | 2.07 | 0 | 0 | 0 | 0 | 0 | 0 | 0 | 0 | 1050 | 16.45 | 1.059
| t004 | 1280 | 8 | 1050 | 5 | 900 | 16 | 32.34 | 7.72 | 4.85 | 45.42 | 5.93 | 0 | 0 | 0 | 0 | 0.09 | 0.2 | 1.37 | 2.07 | 0 | 0 | 0 | 0 | 0 | 0 | 0 | 0 | 1050 | 27.71 | 1.29
| t005 | 1280 | 8 | 1050 | 5 | 900 | 16 | 32.34 | 7.72 | 4.85 | 45.42 | 5.93 | 0 | 0 | 0 | 0 | 0.09 | 0.2 | 1.37 | 2.07 | 0 | 0 | 0 | 0 | 0 | 0 | 0 | 0 | 1050 | 44.48 | 1.498
| t006 | 1280 | 8 | 1050 | 5 | 900 | 16 | 32.34 | 7.72 | 4.85 | 45.42 | 5.93 | 0 | 0 | 0 | 0 | 0.09 | 0.2 | 1.37 | 2.07 | 0 | 0 | 0 | 0 | 0 | 0 | 0 | 0 | 1050 | 61.25 | 1.605
| t007 | 1280 | 8 | 1050 | 5 | 900 | 16 | 32.34 | 7.72 | 4.85 | 45.42 | 5.93 | 0 | 0 | 0 | 0 | 0.09 | 0.2 | 1.37 | 2.07 | 0 | 0 | 0 | 0 | 0 | 0 | 0 | 0 | 1050 | 77.71 | 1.68
| t008 | 1280 | 8 | 1050 | 5 | 900 | 16 | 32.34 | 7.72 | 4.85 | 45.42 | 5.93 | 0 | 0 | 0 | 0 | 0.09 | 0.2 | 1.37 | 2.07 | 0 | 0 | 0 | 0 | 0 | 0 | 0 | 0 | 1050 | 103.72 | 1.771
s156 | t001 | 1280 | 8 | 1050 | 5 | 900 | 16 | 32.34 | 7.72 | 4.85 | 45.42 | 5.93 | 0 | 0 | 0 | 0 | 0.09 | 0.2 | 1.37 | 2.07 | 0 | 0 | 0 | 0 | 0 | 0 | 0 | 0 | 1150 | 4.84 | 2.254
| t002 | 1280 | 8 | 1050 | 5 | 900 | 16 | 32.34 | 7.72 | 4.85 | 45.42 | 5.93 | 0 | 0 | 0 | 0 | 0.09 | 0.2 | 1.37 | 2.07 | 0 | 0 | 0 | 0 | 0 | 0 | 0 | 0 | 1150 | 9.8 | 4.471
| t003 | 1280 | 8 | 1050 | 5 | 900 | 16 | 32.34 | 7.72 | 4.85 | 45.42 | 5.93 | 0 | 0 | 0 | 0 | 0.09 | 0.2 | 1.37 | 2.07 | 0 | 0 | 0 | 0 | 0 | 0 | 0 | 0 | 1150 | 14.65 | 5.552
| t004 | 1280 | 8 | 1050 | 5 | 900 | 16 | 32.34 | 7.72 | 4.85 | 45.42 | 5.93 | 0 | 0 | 0 | 0 | 0.09 | 0.2 | 1.37 | 2.07 | 0 | 0 | 0 | 0 | 0 | 0 | 0 | 0 | 1150 | 24.8 | 6.469
| t005 | 1280 | 8 | 1050 | 5 | 900 | 16 | 32.34 | 7.72 | 4.85 | 45.42 | 5.93 | 0 | 0 | 0 | 0 | 0.09 | 0.2 | 1.37 | 2.07 | 0 | 0 | 0 | 0 | 0 | 0 | 0 | 0 | 1150 | 35.18 | 7.037
| t006 | 1280 | 8 | 1050 | 5 | 900 | 16 | 32.34 | 7.72 | 4.85 | 45.42 | 5.93 | 0 | 0 | 0 | 0 | 0.09 | 0.2 | 1.37 | 2.07 | 0 | 0 | 0 | 0 | 0 | 0 | 0 | 0 | 1150 | 45.1 | 7.385
| t007 | 1280 | 8 | 1050 | 5 | 900 | 16 | 32.34 | 7.72 | 4.85 | 45.42 | 5.93 | 0 | 0 | 0 | 0 | 0.09 | 0.2 | 1.37 | 2.07 | 0 | 0 | 0 | 0 | 0 | 0 | 0 | 0 | 1150 | 60.21 | 7.678
| t008 | 1280 | 8 | 1050 | 5 | 900 | 16 | 32.34 | 7.72 | 4.85 | 45.42 | 5.93 | 0 | 0 | 0 | 0 | 0.09 | 0.2 | 1.37 | 2.07 | 0 | 0 | 0 | 0 | 0 | 0 | 0 | 0 | 1150 | 74.86 | 7.825
| t009 | 1280 | 8 | 1050 | 5 | 900 | 16 | 32.34 | 7.72 | 4.85 | 45.42 | 5.93 | 0 | 0 | 0 | 0 | 0.09 | 0.2 | 1.37 | 2.07 | 0 | 0 | 0 | 0 | 0 | 0 | 0 | 0 | 1150 | 103.92 | 7.971
s157 | t001 | 1280 | 8 | 1050 | 5 | 900 | 16 | 33.78 | 7.7 | 2.95 | 46.19 | 5.68 | 0 | 0 | 0 | 0 | 0.09 | 0.2 | 1.36 | 2.06 | 0 | 0 | 0 | 0 | 0 | 0 | 0 | 0 | 1050 | 5.52 | 0.626
| t002 | 1280 | 8 | 1050 | 5 | 900 | 16 | 33.78 | 7.7 | 2.95 | 46.19 | 5.68 | 0 | 0 | 0 | 0 | 0.09 | 0.2 | 1.36 | 2.06 | 0 | 0 | 0 | 0 | 0 | 0 | 0 | 0 | 1050 | 11.15 | 0.856
| t003 | 1280 | 8 | 1050 | 5 | 900 | 16 | 33.78 | 7.7 | 2.95 | 46.19 | 5.68 | 0 | 0 | 0 | 0 | 0.09 | 0.2 | 1.36 | 2.06 | 0 | 0 | 0 | 0 | 0 | 0 | 0 | 0 | 1050 | 16.45 | 0.947
| t004 | 1280 | 8 | 1050 | 5 | 900 | 16 | 33.78 | 7.7 | 2.95 | 46.19 | 5.68 | 0 | 0 | 0 | 0 | 0.09 | 0.2 | 1.36 | 2.06 | 0 | 0 | 0 | 0 | 0 | 0 | 0 | 0 | 1050 | 27.71 | 1.011
| t005 | 1280 | 8 | 1050 | 5 | 900 | 16 | 33.78 | 7.7 | 2.95 | 46.19 | 5.68 | 0 | 0 | 0 | 0 | 0.09 | 0.2 | 1.36 | 2.06 | 0 | 0 | 0 | 0 | 0 | 0 | 0 | 0 | 1050 | 44.27 | 1.054
| t006 | 1280 | 8 | 1050 | 5 | 900 | 16 | 33.78 | 7.7 | 2.95 | 46.19 | 5.68 | 0 | 0 | 0 | 0 | 0.09 | 0.2 | 1.36 | 2.06 | 0 | 0 | 0 | 0 | 0 | 0 | 0 | 0 | 1050 | 61.15 | 1.081
| t007 | 1280 | 8 | 1050 | 5 | 900 | 16 | 33.78 | 7.7 | 2.95 | 46.19 | 5.68 | 0 | 0 | 0 | 0 | 0.09 | 0.2 | 1.36 | 2.06 | 0 | 0 | 0 | 0 | 0 | 0 | 0 | 0 | 1050 | 77.71 | 1.086
| t008 | 1280 | 8 | 1050 | 5 | 900 | 16 | 33.78 | 7.7 | 2.95 | 46.19 | 5.68 | 0 | 0 | 0 | 0 | 0.09 | 0.2 | 1.36 | 2.06 | 0 | 0 | 0 | 0 | 0 | 0 | 0 | 0 | 1050 | 103.82 | 1.113
s158 | t001 | 1280 | 8 | 1050 | 5 | 900 | 16 | 33.78 | 7.7 | 2.95 | 46.19 | 5.68 | 0 | 0 | 0 | 0 | 0.09 | 0.2 | 1.36 | 2.06 | 0 | 0 | 0 | 0 | 0 | 0 | 0 | 0 | 1150 | 4.96 | 2.749
| t002 | 1280 | 8 | 1050 | 5 | 900 | 16 | 33.78 | 7.7 | 2.95 | 46.19 | 5.68 | 0 | 0 | 0 | 0 | 0.09 | 0.2 | 1.36 | 2.06 | 0 | 0 | 0 | 0 | 0 | 0 | 0 | 0 | 1150 | 10.03 | 4.435
| t003 | 1280 | 8 | 1050 | 5 | 900 | 16 | 33.78 | 7.7 | 2.95 | 46.19 | 5.68 | 0 | 0 | 0 | 0 | 0.09 | 0.2 | 1.36 | 2.06 | 0 | 0 | 0 | 0 | 0 | 0 | 0 | 0 | 1150 | 15.11 | 4.691
| t004 | 1280 | 8 | 1050 | 5 | 900 | 16 | 33.78 | 7.7 | 2.95 | 46.19 | 5.68 | 0 | 0 | 0 | 0 | 0.09 | 0.2 | 1.36 | 2.06 | 0 | 0 | 0 | 0 | 0 | 0 | 0 | 0 | 1150 | 24.91 | 4.856
| t005 | 1280 | 8 | 1050 | 5 | 900 | 16 | 33.78 | 7.7 | 2.95 | 46.19 | 5.68 | 0 | 0 | 0 | 0 | 0.09 | 0.2 | 1.36 | 2.06 | 0 | 0 | 0 | 0 | 0 | 0 | 0 | 0 | 1150 | 44.87 | 5.021
| t006 | 1280 | 8 | 1050 | 5 | 900 | 16 | 33.78 | 7.7 | 2.95 | 46.19 | 5.68 | 0 | 0 | 0 | 0 | 0.09 | 0.2 | 1.36 | 2.06 | 0 | 0 | 0 | 0 | 0 | 0 | 0 | 0 | 1150 | 64.94 | 5.131
| t007 | 1280 | 8 | 1050 | 5 | 900 | 16 | 33.78 | 7.7 | 2.95 | 46.19 | 5.68 | 0 | 0 | 0 | 0 | 0.09 | 0.2 | 1.36 | 2.06 | 0 | 0 | 0 | 0 | 0 | 0 | 0 | 0 | 1150 | 80.16 | 5.204
| t008 | 1280 | 8 | 1050 | 5 | 900 | 16 | 33.78 | 7.7 | 2.95 | 46.19 | 5.68 | 0 | 0 | 0 | 0 | 0.09 | 0.2 | 1.36 | 2.06 | 0 | 0 | 0 | 0 | 0 | 0 | 0 | 0 | 1150 | 103.81 | 5.296
s159 | t001 | 1280 | 8 | 1050 | 5 | 900 | 16 | 30.94 | 7.8 | 4.87 | 46.11 | 5.95 | 0 | 0 | 0 | 0 | 0.1 | 0.23 | 1.92 | 2.08 | 0 | 0 | 0 | 0 | 0 | 0 | 0 | 0 | 1050 | 5.52 | 0.375
| t002 | 1280 | 8 | 1050 | 5 | 900 | 16 | 30.94 | 7.8 | 4.87 | 46.11 | 5.95 | 0 | 0 | 0 | 0 | 0.1 | 0.23 | 1.92 | 2.08 | 0 | 0 | 0 | 0 | 0 | 0 | 0 | 0 | 1050 | 11.15 | 0.578
| t003 | 1280 | 8 | 1050 | 5 | 900 | 16 | 30.94 | 7.8 | 4.87 | 46.11 | 5.95 | 0 | 0 | 0 | 0 | 0.1 | 0.23 | 1.92 | 2.08 | 0 | 0 | 0 | 0 | 0 | 0 | 0 | 0 | 1050 | 16.67 | 0.642
| t004 | 1280 | 8 | 1050 | 5 | 900 | 16 | 30.94 | 7.8 | 4.87 | 46.11 | 5.95 | 0 | 0 | 0 | 0 | 0.1 | 0.23 | 1.92 | 2.08 | 0 | 0 | 0 | 0 | 0 | 0 | 0 | 0 | 1050 | 27.81 | 0.69
| t005 | 1280 | 8 | 1050 | 5 | 900 | 16 | 30.94 | 7.8 | 4.87 | 46.11 | 5.95 | 0 | 0 | 0 | 0 | 0.1 | 0.23 | 1.92 | 2.08 | 0 | 0 | 0 | 0 | 0 | 0 | 0 | 0 | 1050 | 44.48 | 0.744
| t006 | 1280 | 8 | 1050 | 5 | 900 | 16 | 30.94 | 7.8 | 4.87 | 46.11 | 5.95 | 0 | 0 | 0 | 0 | 0.1 | 0.23 | 1.92 | 2.08 | 0 | 0 | 0 | 0 | 0 | 0 | 0 | 0 | 1050 | 61.15 | 0.776
| t007 | 1280 | 8 | 1050 | 5 | 900 | 16 | 30.94 | 7.8 | 4.87 | 46.11 | 5.95 | 0 | 0 | 0 | 0 | 0.1 | 0.23 | 1.92 | 2.08 | 0 | 0 | 0 | 0 | 0 | 0 | 0 | 0 | 1050 | 77.92 | 0.803
| t008 | 1280 | 8 | 1050 | 5 | 900 | 16 | 30.94 | 7.8 | 4.87 | 46.11 | 5.95 | 0 | 0 | 0 | 0 | 0.1 | 0.23 | 1.92 | 2.08 | 0 | 0 | 0 | 0 | 0 | 0 | 0 | 0 | 1050 | 103.82 | 0.835
s160 | t001 | 1280 | 8 | 1050 | 5 | 900 | 16 | 30.94 | 7.8 | 4.87 | 46.11 | 5.95 | 0 | 0 | 0 | 0 | 0.1 | 0.23 | 1.92 | 2.08 | 0 | 0 | 0 | 0 | 0 | 0 | 0 | 0 | 1150 | 4.96 | 0.843
| t002 | 1280 | 8 | 1050 | 5 | 900 | 16 | 30.94 | 7.8 | 4.87 | 46.11 | 5.95 | 0 | 0 | 0 | 0 | 0.1 | 0.23 | 1.92 | 2.08 | 0 | 0 | 0 | 0 | 0 | 0 | 0 | 0 | 1150 | 10.27 | 1.246
| t003 | 1280 | 8 | 1050 | 5 | 900 | 16 | 30.94 | 7.8 | 4.87 | 46.11 | 5.95 | 0 | 0 | 0 | 0 | 0.1 | 0.23 | 1.92 | 2.08 | 0 | 0 | 0 | 0 | 0 | 0 | 0 | 0 | 1150 | 20.07 | 1.393
| t004 | 1280 | 8 | 1050 | 5 | 900 | 16 | 30.94 | 7.8 | 4.87 | 46.11 | 5.95 | 0 | 0 | 0 | 0 | 0.1 | 0.23 | 1.92 | 2.08 | 0 | 0 | 0 | 0 | 0 | 0 | 0 | 0 | 1150 | 29.99 | 1.466
| t005 | 1280 | 8 | 1050 | 5 | 900 | 16 | 30.94 | 7.8 | 4.87 | 46.11 | 5.95 | 0 | 0 | 0 | 0 | 0.1 | 0.23 | 1.92 | 2.08 | 0 | 0 | 0 | 0 | 0 | 0 | 0 | 0 | 1150 | 44.98 | 1.558
| t006 | 1280 | 8 | 1050 | 5 | 900 | 16 | 30.94 | 7.8 | 4.87 | 46.11 | 5.95 | 0 | 0 | 0 | 0 | 0.1 | 0.23 | 1.92 | 2.08 | 0 | 0 | 0 | 0 | 0 | 0 | 0 | 0 | 1150 | 64.94 | 1.631
| t007 | 1280 | 8 | 1050 | 5 | 900 | 16 | 30.94 | 7.8 | 4.87 | 46.11 | 5.95 | 0 | 0 | 0 | 0 | 0.1 | 0.23 | 1.92 | 2.08 | 0 | 0 | 0 | 0 | 0 | 0 | 0 | 0 | 1150 | 79.93 | 1.704
| t008 | 1280 | 8 | 1050 | 5 | 900 | 16 | 30.94 | 7.8 | 4.87 | 46.11 | 5.95 | 0 | 0 | 0 | 0 | 0.1 | 0.23 | 1.92 | 2.08 | 0 | 0 | 0 | 0 | 0 | 0 | 0 | 0 | 1150 | 103.81 | 1.777
s161 | t001 | 1200 | 2 | 0 | 0 | 0 | 0 | 31.85 | 1.97 | 0 | 35.24 | 17.5 | 7.98 | 1.6 | 3.05 | 0 | 0 | 0 | 0 | 0.81 | 0 | 0 | 0 | 0 | 0 | 0 | 0 | 0 | 900 | 0.56 | 0.139
| t002 | 1200 | 2 | 0 | 0 | 0 | 0 | 31.85 | 1.97 | 0 | 35.24 | 17.5 | 7.98 | 1.6 | 3.05 | 0 | 0 | 0 | 0 | 0.81 | 0 | 0 | 0 | 0 | 0 | 0 | 0 | 0 | 900 | 1.97 | 0.302
| t003 | 1200 | 2 | 0 | 0 | 0 | 0 | 31.85 | 1.97 | 0 | 35.24 | 17.5 | 7.98 | 1.6 | 3.05 | 0 | 0 | 0 | 0 | 0.81 | 0 | 0 | 0 | 0 | 0 | 0 | 0 | 0 | 900 | 11.81 | 0.463
| t004 | 1200 | 2 | 0 | 0 | 0 | 0 | 31.85 | 1.97 | 0 | 35.24 | 17.5 | 7.98 | 1.6 | 3.05 | 0 | 0 | 0 | 0 | 0.81 | 0 | 0 | 0 | 0 | 0 | 0 | 0 | 0 | 900 | 23.91 | 0.656
| t005 | 1200 | 2 | 0 | 0 | 0 | 0 | 31.85 | 1.97 | 0 | 35.24 | 17.5 | 7.98 | 1.6 | 3.05 | 0 | 0 | 0 | 0 | 0.81 | 0 | 0 | 0 | 0 | 0 | 0 | 0 | 0 | 900 | 36.15 | 0.875
| t006 | 1200 | 2 | 0 | 0 | 0 | 0 | 31.85 | 1.97 | 0 | 35.24 | 17.5 | 7.98 | 1.6 | 3.05 | 0 | 0 | 0 | 0 | 0.81 | 0 | 0 | 0 | 0 | 0 | 0 | 0 | 0 | 900 | 48.1 | 1.094
s162 | t001 | 1200 | 2 | 0 | 0 | 0 | 0 | 31.85 | 1.97 | 0 | 35.24 | 17.5 | 7.98 | 1.6 | 3.05 | 0 | 0 | 0 | 0 | 0.81 | 0 | 0 | 0 | 0 | 0 | 0 | 0 | 0 | 800 | 0.42 | 0.033
| t002 | 1200 | 2 | 0 | 0 | 0 | 0 | 31.85 | 1.97 | 0 | 35.24 | 17.5 | 7.98 | 1.6 | 3.05 | 0 | 0 | 0 | 0 | 0.81 | 0 | 0 | 0 | 0 | 0 | 0 | 0 | 0 | 800 | 1.97 | 0.101
| t003 | 1200 | 2 | 0 | 0 | 0 | 0 | 31.85 | 1.97 | 0 | 35.24 | 17.5 | 7.98 | 1.6 | 3.05 | 0 | 0 | 0 | 0 | 0.81 | 0 | 0 | 0 | 0 | 0 | 0 | 0 | 0 | 800 | 3.94 | 0.147
| t004 | 1200 | 2 | 0 | 0 | 0 | 0 | 31.85 | 1.97 | 0 | 35.24 | 17.5 | 7.98 | 1.6 | 3.05 | 0 | 0 | 0 | 0 | 0.81 | 0 | 0 | 0 | 0 | 0 | 0 | 0 | 0 | 800 | 11.95 | 0.25
| t005 | 1200 | 2 | 0 | 0 | 0 | 0 | 31.85 | 1.97 | 0 | 35.24 | 17.5 | 7.98 | 1.6 | 3.05 | 0 | 0 | 0 | 0 | 0.81 | 0 | 0 | 0 | 0 | 0 | 0 | 0 | 0 | 800 | 24.05 | 0.304
| t006 | 1200 | 2 | 0 | 0 | 0 | 0 | 31.85 | 1.97 | 0 | 35.24 | 17.5 | 7.98 | 1.6 | 3.05 | 0 | 0 | 0 | 0 | 0.81 | 0 | 0 | 0 | 0 | 0 | 0 | 0 | 0 | 800 | 48.1 | 0.416
| t007 | 1200 | 2 | 0 | 0 | 0 | 0 | 31.85 | 1.97 | 0 | 35.24 | 17.5 | 7.98 | 1.6 | 3.05 | 0 | 0 | 0 | 0 | 0.81 | 0 | 0 | 0 | 0 | 0 | 0 | 0 | 0 | 800 | 72.01 | 0.492
| t008 | 1200 | 2 | 0 | 0 | 0 | 0 | 31.85 | 1.97 | 0 | 35.24 | 17.5 | 7.98 | 1.6 | 3.05 | 0 | 0 | 0 | 0 | 0.81 | 0 | 0 | 0 | 0 | 0 | 0 | 0 | 0 | 800 | 100 | 0.517
s163 | t001 | 1200 | 2 | 0 | 0 | 0 | 0 | 31.85 | 1.97 | 0 | 35.24 | 17.5 | 7.98 | 1.6 | 3.05 | 0 | 0 | 0 | 0 | 0.81 | 0 | 0 | 0 | 0 | 0 | 0 | 0 | 0 | 700 | 0.18 | 0.028
| t002 | 1200 | 2 | 0 | 0 | 0 | 0 | 31.85 | 1.97 | 0 | 35.24 | 17.5 | 7.98 | 1.6 | 3.05 | 0 | 0 | 0 | 0 | 0.81 | 0 | 0 | 0 | 0 | 0 | 0 | 0 | 0 | 700 | 1.99 | 0.05
| t003 | 1200 | 2 | 0 | 0 | 0 | 0 | 31.85 | 1.97 | 0 | 35.24 | 17.5 | 7.98 | 1.6 | 3.05 | 0 | 0 | 0 | 0 | 0.81 | 0 | 0 | 0 | 0 | 0 | 0 | 0 | 0 | 700 | 4.1 | 0.053
| t004 | 1200 | 2 | 0 | 0 | 0 | 0 | 31.85 | 1.97 | 0 | 35.24 | 17.5 | 7.98 | 1.6 | 3.05 | 0 | 0 | 0 | 0 | 0.81 | 0 | 0 | 0 | 0 | 0 | 0 | 0 | 0 | 700 | 11.82 | 0.079
| t005 | 1200 | 2 | 0 | 0 | 0 | 0 | 31.85 | 1.97 | 0 | 35.24 | 17.5 | 7.98 | 1.6 | 3.05 | 0 | 0 | 0 | 0 | 0.81 | 0 | 0 | 0 | 0 | 0 | 0 | 0 | 0 | 700 | 23.98 | 0.083
| t006 | 1200 | 2 | 0 | 0 | 0 | 0 | 31.85 | 1.97 | 0 | 35.24 | 17.5 | 7.98 | 1.6 | 3.05 | 0 | 0 | 0 | 0 | 0.81 | 0 | 0 | 0 | 0 | 0 | 0 | 0 | 0 | 700 | 47.9 | 0.082
| t007 | 1200 | 2 | 0 | 0 | 0 | 0 | 31.85 | 1.97 | 0 | 35.24 | 17.5 | 7.98 | 1.6 | 3.05 | 0 | 0 | 0 | 0 | 0.81 | 0 | 0 | 0 | 0 | 0 | 0 | 0 | 0 | 700 | 72 | 0.108
| t008 | 1200 | 2 | 0 | 0 | 0 | 0 | 31.85 | 1.97 | 0 | 35.24 | 17.5 | 7.98 | 1.6 | 3.05 | 0 | 0 | 0 | 0 | 0.81 | 0 | 0 | 0 | 0 | 0 | 0 | 0 | 0 | 700 | 100 | 0.112
s164 | t001 | 1200 | 72 | 0 | 0 | 0 | 0 | 48 | 8.66 | 5.79 | 29.15 | 6.43 | 0 | 0 | 0 | 0.115 | 0 | 0 | 0 | 1.86 | 0 | 0 | 0 | 0 | 0 | 0 | 0 | 0 | 900 | 12 | 1.013
| t002 | 1200 | 72 | 0 | 0 | 0 | 0 | 48 | 8.66 | 5.79 | 29.15 | 6.43 | 0 | 0 | 0 | 0.115 | 0 | 0 | 0 | 1.86 | 0 | 0 | 0 | 0 | 0 | 0 | 0 | 0 | 900 | 24 | 1.556
| t003 | 1200 | 72 | 0 | 0 | 0 | 0 | 48 | 8.66 | 5.79 | 29.15 | 6.43 | 0 | 0 | 0 | 0.115 | 0 | 0 | 0 | 1.86 | 0 | 0 | 0 | 0 | 0 | 0 | 0 | 0 | 900 | 36 | 2.031
| t004 | 1200 | 72 | 0 | 0 | 0 | 0 | 48 | 8.66 | 5.79 | 29.15 | 6.43 | 0 | 0 | 0 | 0.115 | 0 | 0 | 0 | 1.86 | 0 | 0 | 0 | 0 | 0 | 0 | 0 | 0 | 900 | 40 | 2.091
| t005 | 1200 | 72 | 0 | 0 | 0 | 0 | 48 | 8.66 | 5.79 | 29.15 | 6.43 | 0 | 0 | 0 | 0.115 | 0 | 0 | 0 | 1.86 | 0 | 0 | 0 | 0 | 0 | 0 | 0 | 0 | 900 | 48 | 2.304
| t006 | 1200 | 72 | 0 | 0 | 0 | 0 | 48 | 8.66 | 5.79 | 29.15 | 6.43 | 0 | 0 | 0 | 0.115 | 0 | 0 | 0 | 1.86 | 0 | 0 | 0 | 0 | 0 | 0 | 0 | 0 | 900 | 60 | 2.481
| t007 | 1200 | 72 | 0 | 0 | 0 | 0 | 48 | 8.66 | 5.79 | 29.15 | 6.43 | 0 | 0 | 0 | 0.115 | 0 | 0 | 0 | 1.86 | 0 | 0 | 0 | 0 | 0 | 0 | 0 | 0 | 900 | 72 | 2.658
| t008 | 1200 | 72 | 0 | 0 | 0 | 0 | 48 | 8.66 | 5.79 | 29.15 | 6.43 | 0 | 0 | 0 | 0.115 | 0 | 0 | 0 | 1.86 | 0 | 0 | 0 | 0 | 0 | 0 | 0 | 0 | 900 | 84 | 2.855
| t009 | 1200 | 72 | 0 | 0 | 0 | 0 | 48 | 8.66 | 5.79 | 29.15 | 6.43 | 0 | 0 | 0 | 0.115 | 0 | 0 | 0 | 1.86 | 0 | 0 | 0 | 0 | 0 | 0 | 0 | 0 | 900 | 100 | 2.956
s165 | t001 | 1200 | 72 | 0 | 0 | 0 | 0 | 46.91 | 9.5 | 5.65 | 28.72 | 6.38 | 0 | 0 | 0 | 0.124 | 0 | 0 | 0 | 2.72 | 0 | 0 | 0 | 0 | 0 | 0 | 0 | 0 | 900 | 12 | 0.889
| t002 | 1200 | 72 | 0 | 0 | 0 | 0 | 46.91 | 9.5 | 5.65 | 28.72 | 6.38 | 0 | 0 | 0 | 0.124 | 0 | 0 | 0 | 2.72 | 0 | 0 | 0 | 0 | 0 | 0 | 0 | 0 | 900 | 24 | 1.363
| t003 | 1200 | 72 | 0 | 0 | 0 | 0 | 46.91 | 9.5 | 5.65 | 28.72 | 6.38 | 0 | 0 | 0 | 0.124 | 0 | 0 | 0 | 2.72 | 0 | 0 | 0 | 0 | 0 | 0 | 0 | 0 | 900 | 36 | 1.914
| t004 | 1200 | 72 | 0 | 0 | 0 | 0 | 46.91 | 9.5 | 5.65 | 28.72 | 6.38 | 0 | 0 | 0 | 0.124 | 0 | 0 | 0 | 2.72 | 0 | 0 | 0 | 0 | 0 | 0 | 0 | 0 | 900 | 40 | 2.027
| t005 | 1200 | 72 | 0 | 0 | 0 | 0 | 46.91 | 9.5 | 5.65 | 28.72 | 6.38 | 0 | 0 | 0 | 0.124 | 0 | 0 | 0 | 2.72 | 0 | 0 | 0 | 0 | 0 | 0 | 0 | 0 | 900 | 48 | 2.232
| t006 | 1200 | 72 | 0 | 0 | 0 | 0 | 46.91 | 9.5 | 5.65 | 28.72 | 6.38 | 0 | 0 | 0 | 0.124 | 0 | 0 | 0 | 2.72 | 0 | 0 | 0 | 0 | 0 | 0 | 0 | 0 | 900 | 60 | 2.264
| t007 | 1200 | 72 | 0 | 0 | 0 | 0 | 46.91 | 9.5 | 5.65 | 28.72 | 6.38 | 0 | 0 | 0 | 0.124 | 0 | 0 | 0 | 2.72 | 0 | 0 | 0 | 0 | 0 | 0 | 0 | 0 | 900 | 72 | 2.308
| t008 | 1200 | 72 | 0 | 0 | 0 | 0 | 46.91 | 9.5 | 5.65 | 28.72 | 6.38 | 0 | 0 | 0 | 0.124 | 0 | 0 | 0 | 2.72 | 0 | 0 | 0 | 0 | 0 | 0 | 0 | 0 | 900 | 84 | 2.336
| t009 | 1200 | 72 | 0 | 0 | 0 | 0 | 46.91 | 9.5 | 5.65 | 28.72 | 6.38 | 0 | 0 | 0 | 0.124 | 0 | 0 | 0 | 2.72 | 0 | 0 | 0 | 0 | 0 | 0 | 0 | 0 | 900 | 100 | 2.389
s166 | t001 | 1050 | 10 | 0 | 0 | 0 | 0 | 0 | 3.6 | 0 | 96.4 | 0 | 0 | 0 | 0 | 0 | 0 | 0 | 0 | 0 | 0 | 0 | 0 | 0 | 0 | 0 | 0 | 0 | 1100 | 1.02 | 3.435
| t002 | 1050 | 10 | 0 | 0 | 0 | 0 | 0 | 3.6 | 0 | 96.4 | 0 | 0 | 0 | 0 | 0 | 0 | 0 | 0 | 0 | 0 | 0 | 0 | 0 | 0 | 0 | 0 | 0 | 1100 | 2.21 | 5.418
| t003 | 1050 | 10 | 0 | 0 | 0 | 0 | 0 | 3.6 | 0 | 96.4 | 0 | 0 | 0 | 0 | 0 | 0 | 0 | 0 | 0 | 0 | 0 | 0 | 0 | 0 | 0 | 0 | 0 | 1100 | 4.1 | 7.596
| t004 | 1050 | 10 | 0 | 0 | 0 | 0 | 0 | 3.6 | 0 | 96.4 | 0 | 0 | 0 | 0 | 0 | 0 | 0 | 0 | 0 | 0 | 0 | 0 | 0 | 0 | 0 | 0 | 0 | 1100 | 6.18 | 9.606
| t005 | 1050 | 10 | 0 | 0 | 0 | 0 | 0 | 3.6 | 0 | 96.4 | 0 | 0 | 0 | 0 | 0 | 0 | 0 | 0 | 0 | 0 | 0 | 0 | 0 | 0 | 0 | 0 | 0 | 1100 | 8.59 | 11.561
| t006 | 1050 | 10 | 0 | 0 | 0 | 0 | 0 | 3.6 | 0 | 96.4 | 0 | 0 | 0 | 0 | 0 | 0 | 0 | 0 | 0 | 0 | 0 | 0 | 0 | 0 | 0 | 0 | 0 | 1100 | 11.69 | 13.404
| t007 | 1050 | 10 | 0 | 0 | 0 | 0 | 0 | 3.6 | 0 | 96.4 | 0 | 0 | 0 | 0 | 0 | 0 | 0 | 0 | 0 | 0 | 0 | 0 | 0 | 0 | 0 | 0 | 0 | 1100 | 15.07 | 15.303
| t008 | 1050 | 10 | 0 | 0 | 0 | 0 | 0 | 3.6 | 0 | 96.4 | 0 | 0 | 0 | 0 | 0 | 0 | 0 | 0 | 0 | 0 | 0 | 0 | 0 | 0 | 0 | 0 | 0 | 1100 | 18.42 | 17.146
| t009 | 1050 | 10 | 0 | 0 | 0 | 0 | 0 | 3.6 | 0 | 96.4 | 0 | 0 | 0 | 0 | 0 | 0 | 0 | 0 | 0 | 0 | 0 | 0 | 0 | 0 | 0 | 0 | 0 | 1100 | 21.2 | 18.487
| t010 | 1050 | 10 | 0 | 0 | 0 | 0 | 0 | 3.6 | 0 | 96.4 | 0 | 0 | 0 | 0 | 0 | 0 | 0 | 0 | 0 | 0 | 0 | 0 | 0 | 0 | 0 | 0 | 0 | 1100 | 24 | 19.799
s167 | t001 | 1050 | 10 | 0 | 0 | 0 | 0 | 0 | 4.3 | 0 | 93.5 | 0 | 0 | 0 | 0 | 0 | 0 | 2.2 | 0 | 0 | 0 | 0 | 0 | 0 | 0 | 0 | 0 | 0 | 1100 | 0.94 | 2.29
| t002 | 1050 | 10 | 0 | 0 | 0 | 0 | 0 | 4.3 | 0 | 93.5 | 0 | 0 | 0 | 0 | 0 | 0 | 2.2 | 0 | 0 | 0 | 0 | 0 | 0 | 0 | 0 | 0 | 0 | 1100 | 2.23 | 3.295
| t003 | 1050 | 10 | 0 | 0 | 0 | 0 | 0 | 4.3 | 0 | 93.5 | 0 | 0 | 0 | 0 | 0 | 0 | 2.2 | 0 | 0 | 0 | 0 | 0 | 0 | 0 | 0 | 0 | 0 | 1100 | 3.92 | 4.021
| t004 | 1050 | 10 | 0 | 0 | 0 | 0 | 0 | 4.3 | 0 | 93.5 | 0 | 0 | 0 | 0 | 0 | 0 | 2.2 | 0 | 0 | 0 | 0 | 0 | 0 | 0 | 0 | 0 | 0 | 1100 | 6.03 | 4.775
| t005 | 1050 | 10 | 0 | 0 | 0 | 0 | 0 | 4.3 | 0 | 93.5 | 0 | 0 | 0 | 0 | 0 | 0 | 2.2 | 0 | 0 | 0 | 0 | 0 | 0 | 0 | 0 | 0 | 0 | 1100 | 8.54 | 5.557
| t006 | 1050 | 10 | 0 | 0 | 0 | 0 | 0 | 4.3 | 0 | 93.5 | 0 | 0 | 0 | 0 | 0 | 0 | 2.2 | 0 | 0 | 0 | 0 | 0 | 0 | 0 | 0 | 0 | 0 | 1100 | 11.27 | 6.255
| t007 | 1050 | 10 | 0 | 0 | 0 | 0 | 0 | 4.3 | 0 | 93.5 | 0 | 0 | 0 | 0 | 0 | 0 | 2.2 | 0 | 0 | 0 | 0 | 0 | 0 | 0 | 0 | 0 | 0 | 1100 | 14.7 | 7.009
| t008 | 1050 | 10 | 0 | 0 | 0 | 0 | 0 | 4.3 | 0 | 93.5 | 0 | 0 | 0 | 0 | 0 | 0 | 2.2 | 0 | 0 | 0 | 0 | 0 | 0 | 0 | 0 | 0 | 0 | 1100 | 18.25 | 7.652
| t009 | 1050 | 10 | 0 | 0 | 0 | 0 | 0 | 4.3 | 0 | 93.5 | 0 | 0 | 0 | 0 | 0 | 0 | 2.2 | 0 | 0 | 0 | 0 | 0 | 0 | 0 | 0 | 0 | 0 | 1100 | 21.23 | 8.21
| t010 | 1050 | 10 | 0 | 0 | 0 | 0 | 0 | 4.3 | 0 | 93.5 | 0 | 0 | 0 | 0 | 0 | 0 | 2.2 | 0 | 0 | 0 | 0 | 0 | 0 | 0 | 0 | 0 | 0 | 1100 | 24 | 8.629
s168 | t001 | 1050 | 10 | 0 | 0 | 0 | 0 | 0 | 3.4 | 0 | 86.6 | 10 | 0 | 0 | 0 | 0 | 0 | 0 | 0 | 0 | 0 | 0 | 0 | 0 | 0 | 0 | 0 | 0 | 1100 | 0.38 | 1.541
| t002 | 1050 | 10 | 0 | 0 | 0 | 0 | 0 | 3.4 | 0 | 86.6 | 10 | 0 | 0 | 0 | 0 | 0 | 0 | 0 | 0 | 0 | 0 | 0 | 0 | 0 | 0 | 0 | 0 | 1100 | 0.85 | 2.283
| t003 | 1050 | 10 | 0 | 0 | 0 | 0 | 0 | 3.4 | 0 | 86.6 | 10 | 0 | 0 | 0 | 0 | 0 | 0 | 0 | 0 | 0 | 0 | 0 | 0 | 0 | 0 | 0 | 0 | 1100 | 1.26 | 2.875
| t004 | 1050 | 10 | 0 | 0 | 0 | 0 | 0 | 3.4 | 0 | 86.6 | 10 | 0 | 0 | 0 | 0 | 0 | 0 | 0 | 0 | 0 | 0 | 0 | 0 | 0 | 0 | 0 | 0 | 1100 | 2.24 | 3.552
| t005 | 1050 | 10 | 0 | 0 | 0 | 0 | 0 | 3.4 | 0 | 86.6 | 10 | 0 | 0 | 0 | 0 | 0 | 0 | 0 | 0 | 0 | 0 | 0 | 0 | 0 | 0 | 0 | 0 | 1100 | 3.42 | 4.078
| t006 | 1050 | 10 | 0 | 0 | 0 | 0 | 0 | 3.4 | 0 | 86.6 | 10 | 0 | 0 | 0 | 0 | 0 | 0 | 0 | 0 | 0 | 0 | 0 | 0 | 0 | 0 | 0 | 0 | 1100 | 5.28 | 4.651
| t007 | 1050 | 10 | 0 | 0 | 0 | 0 | 0 | 3.4 | 0 | 86.6 | 10 | 0 | 0 | 0 | 0 | 0 | 0 | 0 | 0 | 0 | 0 | 0 | 0 | 0 | 0 | 0 | 0 | 1100 | 7.71 | 5.046
| t008 | 1050 | 10 | 0 | 0 | 0 | 0 | 0 | 3.4 | 0 | 86.6 | 10 | 0 | 0 | 0 | 0 | 0 | 0 | 0 | 0 | 0 | 0 | 0 | 0 | 0 | 0 | 0 | 0 | 1100 | 10.53 | 5.356
| t009 | 1050 | 10 | 0 | 0 | 0 | 0 | 0 | 3.4 | 0 | 86.6 | 10 | 0 | 0 | 0 | 0 | 0 | 0 | 0 | 0 | 0 | 0 | 0 | 0 | 0 | 0 | 0 | 0 | 1100 | 15 | 5.638
| t010 | 1050 | 10 | 0 | 0 | 0 | 0 | 0 | 3.4 | 0 | 86.6 | 10 | 0 | 0 | 0 | 0 | 0 | 0 | 0 | 0 | 0 | 0 | 0 | 0 | 0 | 0 | 0 | 0 | 1100 | 18.94 | 5.863
| t011 | 1050 | 10 | 0 | 0 | 0 | 0 | 0 | 3.4 | 0 | 86.6 | 10 | 0 | 0 | 0 | 0 | 0 | 0 | 0 | 0 | 0 | 0 | 0 | 0 | 0 | 0 | 0 | 0 | 1100 | 24 | 6.107
s169 | t001 | 1050 | 10 | 0 | 0 | 0 | 0 | 0 | 3.4 | 0 | 84.5 | 10 | 0 | 0 | 0 | 0 | 0 | 2.1 | 0 | 0 | 0 | 0 | 0 | 0 | 0 | 0 | 0 | 0 | 1100 | 0.75 | 0.338
| t002 | 1050 | 10 | 0 | 0 | 0 | 0 | 0 | 3.4 | 0 | 84.5 | 10 | 0 | 0 | 0 | 0 | 0 | 2.1 | 0 | 0 | 0 | 0 | 0 | 0 | 0 | 0 | 0 | 0 | 1100 | 2.06 | 0.517
| t003 | 1050 | 10 | 0 | 0 | 0 | 0 | 0 | 3.4 | 0 | 84.5 | 10 | 0 | 0 | 0 | 0 | 0 | 2.1 | 0 | 0 | 0 | 0 | 0 | 0 | 0 | 0 | 0 | 0 | 1100 | 4.02 | 0.658
| t004 | 1050 | 10 | 0 | 0 | 0 | 0 | 0 | 3.4 | 0 | 84.5 | 10 | 0 | 0 | 0 | 0 | 0 | 2.1 | 0 | 0 | 0 | 0 | 0 | 0 | 0 | 0 | 0 | 0 | 1100 | 6.31 | 0.77
| t005 | 1050 | 10 | 0 | 0 | 0 | 0 | 0 | 3.4 | 0 | 84.5 | 10 | 0 | 0 | 0 | 0 | 0 | 2.1 | 0 | 0 | 0 | 0 | 0 | 0 | 0 | 0 | 0 | 0 | 1100 | 8.59 | 0.874
| t006 | 1050 | 10 | 0 | 0 | 0 | 0 | 0 | 3.4 | 0 | 84.5 | 10 | 0 | 0 | 0 | 0 | 0 | 2.1 | 0 | 0 | 0 | 0 | 0 | 0 | 0 | 0 | 0 | 0 | 1100 | 11.01 | 0.94
| t007 | 1050 | 10 | 0 | 0 | 0 | 0 | 0 | 3.4 | 0 | 84.5 | 10 | 0 | 0 | 0 | 0 | 0 | 2.1 | 0 | 0 | 0 | 0 | 0 | 0 | 0 | 0 | 0 | 0 | 1100 | 13.62 | 1.024
| t008 | 1050 | 10 | 0 | 0 | 0 | 0 | 0 | 3.4 | 0 | 84.5 | 10 | 0 | 0 | 0 | 0 | 0 | 2.1 | 0 | 0 | 0 | 0 | 0 | 0 | 0 | 0 | 0 | 0 | 1100 | 15.93 | 1.09
| t009 | 1050 | 10 | 0 | 0 | 0 | 0 | 0 | 3.4 | 0 | 84.5 | 10 | 0 | 0 | 0 | 0 | 0 | 2.1 | 0 | 0 | 0 | 0 | 0 | 0 | 0 | 0 | 0 | 0 | 1100 | 18.99 | 1.165
| t010 | 1050 | 10 | 0 | 0 | 0 | 0 | 0 | 3.4 | 0 | 84.5 | 10 | 0 | 0 | 0 | 0 | 0 | 2.1 | 0 | 0 | 0 | 0 | 0 | 0 | 0 | 0 | 0 | 0 | 1100 | 24 | 1.278
s170 | t001 | 1050 | 10 | 0 | 0 | 0 | 0 | 0 | 3.4 | 0 | 83 | 9.9 | 0 | 0 | 0 | 0 | 0 | 3.7 | 0 | 0 | 0 | 0 | 0 | 0 | 0 | 0 | 0 | 0 | 1100 | 1.81 | 0.284
| t002 | 1050 | 10 | 0 | 0 | 0 | 0 | 0 | 3.4 | 0 | 83 | 9.9 | 0 | 0 | 0 | 0 | 0 | 3.7 | 0 | 0 | 0 | 0 | 0 | 0 | 0 | 0 | 0 | 0 | 1100 | 3.63 | 0.405
| t003 | 1050 | 10 | 0 | 0 | 0 | 0 | 0 | 3.4 | 0 | 83 | 9.9 | 0 | 0 | 0 | 0 | 0 | 3.7 | 0 | 0 | 0 | 0 | 0 | 0 | 0 | 0 | 0 | 0 | 1100 | 5.43 | 0.53
| t004 | 1050 | 10 | 0 | 0 | 0 | 0 | 0 | 3.4 | 0 | 83 | 9.9 | 0 | 0 | 0 | 0 | 0 | 3.7 | 0 | 0 | 0 | 0 | 0 | 0 | 0 | 0 | 0 | 0 | 1100 | 7.62 | 0.631
| t005 | 1050 | 10 | 0 | 0 | 0 | 0 | 0 | 3.4 | 0 | 83 | 9.9 | 0 | 0 | 0 | 0 | 0 | 3.7 | 0 | 0 | 0 | 0 | 0 | 0 | 0 | 0 | 0 | 0 | 1100 | 9.68 | 0.699
| t006 | 1050 | 10 | 0 | 0 | 0 | 0 | 0 | 3.4 | 0 | 83 | 9.9 | 0 | 0 | 0 | 0 | 0 | 3.7 | 0 | 0 | 0 | 0 | 0 | 0 | 0 | 0 | 0 | 0 | 1100 | 12.97 | 0.81
| t007 | 1050 | 10 | 0 | 0 | 0 | 0 | 0 | 3.4 | 0 | 83 | 9.9 | 0 | 0 | 0 | 0 | 0 | 3.7 | 0 | 0 | 0 | 0 | 0 | 0 | 0 | 0 | 0 | 0 | 1100 | 15.95 | 0.891
| t008 | 1050 | 10 | 0 | 0 | 0 | 0 | 0 | 3.4 | 0 | 83 | 9.9 | 0 | 0 | 0 | 0 | 0 | 3.7 | 0 | 0 | 0 | 0 | 0 | 0 | 0 | 0 | 0 | 0 | 1100 | 18.98 | 0.973
| t009 | 1050 | 10 | 0 | 0 | 0 | 0 | 0 | 3.4 | 0 | 83 | 9.9 | 0 | 0 | 0 | 0 | 0 | 3.7 | 0 | 0 | 0 | 0 | 0 | 0 | 0 | 0 | 0 | 0 | 1100 | 20.94 | 1.026
| t010 | 1050 | 10 | 0 | 0 | 0 | 0 | 0 | 3.4 | 0 | 83 | 9.9 | 0 | 0 | 0 | 0 | 0 | 3.7 | 0 | 0 | 0 | 0 | 0 | 0 | 0 | 0 | 0 | 0 | 1100 | 24 | 1.084
s171 | t001 | 1050 | 10 | 0 | 0 | 0 | 0 | 0 | 3.5 | 0 | 81.2 | 9.9 | 0 | 0 | 0 | 0 | 0 | 5.4 | 0 | 0 | 0 | 0 | 0 | 0 | 0 | 0 | 0 | 0 | 1100 | 1.11 | 0.106
| t002 | 1050 | 10 | 0 | 0 | 0 | 0 | 0 | 3.5 | 0 | 81.2 | 9.9 | 0 | 0 | 0 | 0 | 0 | 5.4 | 0 | 0 | 0 | 0 | 0 | 0 | 0 | 0 | 0 | 0 | 1100 | 2.32 | 0.173
| t003 | 1050 | 10 | 0 | 0 | 0 | 0 | 0 | 3.5 | 0 | 81.2 | 9.9 | 0 | 0 | 0 | 0 | 0 | 5.4 | 0 | 0 | 0 | 0 | 0 | 0 | 0 | 0 | 0 | 0 | 1100 | 3.72 | 0.226
| t004 | 1050 | 10 | 0 | 0 | 0 | 0 | 0 | 3.5 | 0 | 81.2 | 9.9 | 0 | 0 | 0 | 0 | 0 | 5.4 | 0 | 0 | 0 | 0 | 0 | 0 | 0 | 0 | 0 | 0 | 1100 | 5.74 | 0.284
| t005 | 1050 | 10 | 0 | 0 | 0 | 0 | 0 | 3.5 | 0 | 81.2 | 9.9 | 0 | 0 | 0 | 0 | 0 | 5.4 | 0 | 0 | 0 | 0 | 0 | 0 | 0 | 0 | 0 | 0 | 1100 | 8.28 | 0.352
| t006 | 1050 | 10 | 0 | 0 | 0 | 0 | 0 | 3.5 | 0 | 81.2 | 9.9 | 0 | 0 | 0 | 0 | 0 | 5.4 | 0 | 0 | 0 | 0 | 0 | 0 | 0 | 0 | 0 | 0 | 1100 | 10.38 | 0.395
| t007 | 1050 | 10 | 0 | 0 | 0 | 0 | 0 | 3.5 | 0 | 81.2 | 9.9 | 0 | 0 | 0 | 0 | 0 | 5.4 | 0 | 0 | 0 | 0 | 0 | 0 | 0 | 0 | 0 | 0 | 1100 | 12.88 | 0.438
| t008 | 1050 | 10 | 0 | 0 | 0 | 0 | 0 | 3.5 | 0 | 81.2 | 9.9 | 0 | 0 | 0 | 0 | 0 | 5.4 | 0 | 0 | 0 | 0 | 0 | 0 | 0 | 0 | 0 | 0 | 1100 | 15.27 | 0.472
| t009 | 1050 | 10 | 0 | 0 | 0 | 0 | 0 | 3.5 | 0 | 81.2 | 9.9 | 0 | 0 | 0 | 0 | 0 | 5.4 | 0 | 0 | 0 | 0 | 0 | 0 | 0 | 0 | 0 | 0 | 1100 | 19.22 | 0.52
| t010 | 1050 | 10 | 0 | 0 | 0 | 0 | 0 | 3.5 | 0 | 81.2 | 9.9 | 0 | 0 | 0 | 0 | 0 | 5.4 | 0 | 0 | 0 | 0 | 0 | 0 | 0 | 0 | 0 | 0 | 1100 | 21.3 | 0.554
| t011 | 1050 | 10 | 0 | 0 | 0 | 0 | 0 | 3.5 | 0 | 81.2 | 9.9 | 0 | 0 | 0 | 0 | 0 | 5.4 | 0 | 0 | 0 | 0 | 0 | 0 | 0 | 0 | 0 | 0 | 1100 | 24 | 0.588
s172 | t001 | 1200 | 1 | 0 | 0 | 0 | 0 | 63.23 | 10.45 | 0 | 0 | 21.68 | 2.94 | 0 | 0 | 0 | 0.76 | 0 | 0 | 0 | 0.95 | 0 | 0 | 0 | 0 | 0 | 0 | 0 | 1000 | 1 | 0.331
| t002 | 1200 | 1 | 0 | 0 | 0 | 0 | 63.23 | 10.45 | 0 | 0 | 21.68 | 2.94 | 0 | 0 | 0 | 0.76 | 0 | 0 | 0 | 0.95 | 0 | 0 | 0 | 0 | 0 | 0 | 0 | 1000 | 4 | 0.537
| t003 | 1200 | 1 | 0 | 0 | 0 | 0 | 63.23 | 10.45 | 0 | 0 | 21.68 | 2.94 | 0 | 0 | 0 | 0.76 | 0 | 0 | 0 | 0.95 | 0 | 0 | 0 | 0 | 0 | 0 | 0 | 1000 | 16 | 0.823
| t004 | 1200 | 1 | 0 | 0 | 0 | 0 | 63.23 | 10.45 | 0 | 0 | 21.68 | 2.94 | 0 | 0 | 0 | 0.76 | 0 | 0 | 0 | 0.95 | 0 | 0 | 0 | 0 | 0 | 0 | 0 | 1000 | 24 | 0.968
| t005 | 1200 | 1 | 0 | 0 | 0 | 0 | 63.23 | 10.45 | 0 | 0 | 21.68 | 2.94 | 0 | 0 | 0 | 0.76 | 0 | 0 | 0 | 0.95 | 0 | 0 | 0 | 0 | 0 | 0 | 0 | 1000 | 49 | 1.175
| t006 | 1200 | 1 | 0 | 0 | 0 | 0 | 63.23 | 10.45 | 0 | 0 | 21.68 | 2.94 | 0 | 0 | 0 | 0.76 | 0 | 0 | 0 | 0.95 | 0 | 0 | 0 | 0 | 0 | 0 | 0 | 1000 | 100 | 1.386
| t007 | 1200 | 1 | 0 | 0 | 0 | 0 | 63.23 | 10.45 | 0 | 0 | 21.68 | 2.94 | 0 | 0 | 0 | 0.76 | 0 | 0 | 0 | 0.95 | 0 | 0 | 0 | 0 | 0 | 0 | 0 | 1000 | 225 | 1.651
s173 | t001 | 1200 | 1 | 0 | 0 | 0 | 0 | 63.23 | 10.45 | 0 | 0 | 21.68 | 2.94 | 0 | 0 | 0 | 0.76 | 0 | 0 | 0 | 0.95 | 0 | 0 | 0 | 0 | 0 | 0 | 0 | 900 | 1 | 0.176
| t002 | 1200 | 1 | 0 | 0 | 0 | 0 | 63.23 | 10.45 | 0 | 0 | 21.68 | 2.94 | 0 | 0 | 0 | 0.76 | 0 | 0 | 0 | 0.95 | 0 | 0 | 0 | 0 | 0 | 0 | 0 | 900 | 4 | 0.195
| t003 | 1200 | 1 | 0 | 0 | 0 | 0 | 63.23 | 10.45 | 0 | 0 | 21.68 | 2.94 | 0 | 0 | 0 | 0.76 | 0 | 0 | 0 | 0.95 | 0 | 0 | 0 | 0 | 0 | 0 | 0 | 900 | 16 | 0.323
| t004 | 1200 | 1 | 0 | 0 | 0 | 0 | 63.23 | 10.45 | 0 | 0 | 21.68 | 2.94 | 0 | 0 | 0 | 0.76 | 0 | 0 | 0 | 0.95 | 0 | 0 | 0 | 0 | 0 | 0 | 0 | 900 | 24 | 0.4
| t005 | 1200 | 1 | 0 | 0 | 0 | 0 | 63.23 | 10.45 | 0 | 0 | 21.68 | 2.94 | 0 | 0 | 0 | 0.76 | 0 | 0 | 0 | 0.95 | 0 | 0 | 0 | 0 | 0 | 0 | 0 | 900 | 49 | 0.51
| t006 | 1200 | 1 | 0 | 0 | 0 | 0 | 63.23 | 10.45 | 0 | 0 | 21.68 | 2.94 | 0 | 0 | 0 | 0.76 | 0 | 0 | 0 | 0.95 | 0 | 0 | 0 | 0 | 0 | 0 | 0 | 900 | 100 | 0.667
| t007 | 1200 | 1 | 0 | 0 | 0 | 0 | 63.23 | 10.45 | 0 | 0 | 21.68 | 2.94 | 0 | 0 | 0 | 0.76 | 0 | 0 | 0 | 0.95 | 0 | 0 | 0 | 0 | 0 | 0 | 0 | 900 | 225 | 0.839
s174 | t001 | 1200 | 1 | 0 | 0 | 0 | 0 | 55.31 | 19.77 | 0 | 0 | 20.52 | 2.78 | 0 | 0 | 0 | 0.72 | 0 | 0 | 0 | 0.9 | 0 | 0 | 0 | 0 | 0 | 0 | 0 | 1000 | 1 | 0.186
| t002 | 1200 | 1 | 0 | 0 | 0 | 0 | 55.31 | 19.77 | 0 | 0 | 20.52 | 2.78 | 0 | 0 | 0 | 0.72 | 0 | 0 | 0 | 0.9 | 0 | 0 | 0 | 0 | 0 | 0 | 0 | 1000 | 4 | 0.257
| t003 | 1200 | 1 | 0 | 0 | 0 | 0 | 55.31 | 19.77 | 0 | 0 | 20.52 | 2.78 | 0 | 0 | 0 | 0.72 | 0 | 0 | 0 | 0.9 | 0 | 0 | 0 | 0 | 0 | 0 | 0 | 1000 | 16 | 0.346
| t004 | 1200 | 1 | 0 | 0 | 0 | 0 | 55.31 | 19.77 | 0 | 0 | 20.52 | 2.78 | 0 | 0 | 0 | 0.72 | 0 | 0 | 0 | 0.9 | 0 | 0 | 0 | 0 | 0 | 0 | 0 | 1000 | 24 | 0.373
| t005 | 1200 | 1 | 0 | 0 | 0 | 0 | 55.31 | 19.77 | 0 | 0 | 20.52 | 2.78 | 0 | 0 | 0 | 0.72 | 0 | 0 | 0 | 0.9 | 0 | 0 | 0 | 0 | 0 | 0 | 0 | 1000 | 49 | 0.433
| t006 | 1200 | 1 | 0 | 0 | 0 | 0 | 55.31 | 19.77 | 0 | 0 | 20.52 | 2.78 | 0 | 0 | 0 | 0.72 | 0 | 0 | 0 | 0.9 | 0 | 0 | 0 | 0 | 0 | 0 | 0 | 1000 | 100 | 0.483
| t007 | 1200 | 1 | 0 | 0 | 0 | 0 | 55.31 | 19.77 | 0 | 0 | 20.52 | 2.78 | 0 | 0 | 0 | 0.72 | 0 | 0 | 0 | 0.9 | 0 | 0 | 0 | 0 | 0 | 0 | 0 | 1000 | 225 | 0.574
s175 | t001 | 1200 | 1 | 0 | 0 | 0 | 0 | 55.31 | 19.77 | 0 | 0 | 20.52 | 2.78 | 0 | 0 | 0 | 0.72 | 0 | 0 | 0 | 0.9 | 0 | 0 | 0 | 0 | 0 | 0 | 0 | 900 | 1 | 0.066
| t002 | 1200 | 1 | 0 | 0 | 0 | 0 | 55.31 | 19.77 | 0 | 0 | 20.52 | 2.78 | 0 | 0 | 0 | 0.72 | 0 | 0 | 0 | 0.9 | 0 | 0 | 0 | 0 | 0 | 0 | 0 | 900 | 4 | 0.124
| t003 | 1200 | 1 | 0 | 0 | 0 | 0 | 55.31 | 19.77 | 0 | 0 | 20.52 | 2.78 | 0 | 0 | 0 | 0.72 | 0 | 0 | 0 | 0.9 | 0 | 0 | 0 | 0 | 0 | 0 | 0 | 900 | 16 | 0.23
| t004 | 1200 | 1 | 0 | 0 | 0 | 0 | 55.31 | 19.77 | 0 | 0 | 20.52 | 2.78 | 0 | 0 | 0 | 0.72 | 0 | 0 | 0 | 0.9 | 0 | 0 | 0 | 0 | 0 | 0 | 0 | 900 | 24 | 0.286
| t005 | 1200 | 1 | 0 | 0 | 0 | 0 | 55.31 | 19.77 | 0 | 0 | 20.52 | 2.78 | 0 | 0 | 0 | 0.72 | 0 | 0 | 0 | 0.9 | 0 | 0 | 0 | 0 | 0 | 0 | 0 | 900 | 49 | 0.387
| t006 | 1200 | 1 | 0 | 0 | 0 | 0 | 55.31 | 19.77 | 0 | 0 | 20.52 | 2.78 | 0 | 0 | 0 | 0.72 | 0 | 0 | 0 | 0.9 | 0 | 0 | 0 | 0 | 0 | 0 | 0 | 900 | 100 | 0.535
| t007 | 1200 | 1 | 0 | 0 | 0 | 0 | 55.31 | 19.77 | 0 | 0 | 20.52 | 2.78 | 0 | 0 | 0 | 0.72 | 0 | 0 | 0 | 0.9 | 0 | 0 | 0 | 0 | 0 | 0 | 0 | 900 | 225 | 0.762
s176 | t001 | 1180 | 4 | 0 | 0 | 760 | 16 | 12.87 | 6.55 | 0.95 | 58.27 | 13.69 | 1.76 | 0 | 0 | 0 | 0.07 | 0 | 1 | 4.83 | 0 | 0 | 0 | 0 | 0 | 0 | 0 | 0 | 900 | 10 | 0.116
| t002 | 1180 | 4 | 0 | 0 | 760 | 16 | 12.87 | 6.55 | 0.95 | 58.27 | 13.69 | 1.76 | 0 | 0 | 0 | 0.07 | 0 | 1 | 4.83 | 0 | 0 | 0 | 0 | 0 | 0 | 0 | 0 | 900 | 25 | 0.149
| t003 | 1180 | 4 | 0 | 0 | 760 | 16 | 12.87 | 6.55 | 0.95 | 58.27 | 13.69 | 1.76 | 0 | 0 | 0 | 0.07 | 0 | 1 | 4.83 | 0 | 0 | 0 | 0 | 0 | 0 | 0 | 0 | 900 | 40 | 0.241
| t004 | 1180 | 4 | 0 | 0 | 760 | 16 | 12.87 | 6.55 | 0.95 | 58.27 | 13.69 | 1.76 | 0 | 0 | 0 | 0.07 | 0 | 1 | 4.83 | 0 | 0 | 0 | 0 | 0 | 0 | 0 | 0 | 900 | 50 | 0.258
| t005 | 1180 | 4 | 0 | 0 | 760 | 16 | 12.87 | 6.55 | 0.95 | 58.27 | 13.69 | 1.76 | 0 | 0 | 0 | 0.07 | 0 | 1 | 4.83 | 0 | 0 | 0 | 0 | 0 | 0 | 0 | 0 | 900 | 75 | 0.372
| t006 | 1180 | 4 | 0 | 0 | 760 | 16 | 12.87 | 6.55 | 0.95 | 58.27 | 13.69 | 1.76 | 0 | 0 | 0 | 0.07 | 0 | 1 | 4.83 | 0 | 0 | 0 | 0 | 0 | 0 | 0 | 0 | 900 | 80 | 0.397
| t007 | 1180 | 4 | 0 | 0 | 760 | 16 | 12.87 | 6.55 | 0.95 | 58.27 | 13.69 | 1.76 | 0 | 0 | 0 | 0.07 | 0 | 1 | 4.83 | 0 | 0 | 0 | 0 | 0 | 0 | 0 | 0 | 900 | 100 | 0.418
| t008 | 1180 | 4 | 0 | 0 | 760 | 16 | 12.87 | 6.55 | 0.95 | 58.27 | 13.69 | 1.76 | 0 | 0 | 0 | 0.07 | 0 | 1 | 4.83 | 0 | 0 | 0 | 0 | 0 | 0 | 0 | 0 | 900 | 125 | 0.481
| t009 | 1180 | 4 | 0 | 0 | 760 | 16 | 12.87 | 6.55 | 0.95 | 58.27 | 13.69 | 1.76 | 0 | 0 | 0 | 0.07 | 0 | 1 | 4.83 | 0 | 0 | 0 | 0 | 0 | 0 | 0 | 0 | 900 | 150 | 0.489
| t010 | 1180 | 4 | 0 | 0 | 760 | 16 | 12.87 | 6.55 | 0.95 | 58.27 | 13.69 | 1.76 | 0 | 0 | 0 | 0.07 | 0 | 1 | 4.83 | 0 | 0 | 0 | 0 | 0 | 0 | 0 | 0 | 900 | 175 | 0.502
| t011 | 1180 | 4 | 0 | 0 | 760 | 16 | 12.87 | 6.55 | 0.95 | 58.27 | 13.69 | 1.76 | 0 | 0 | 0 | 0.07 | 0 | 1 | 4.83 | 0 | 0 | 0 | 0 | 0 | 0 | 0 | 0 | 900 | 200 | 0.591
s177 | t001 | 1180 | 4 | 0 | 0 | 760 | 16 | 13.14 | 6.73 | 1.94 | 56.93 | 13.52 | 1.8 | 0 | 0 | 0 | 0.07 | 0 | 0.99 | 4.89 | 0 | 0 | 0 | 0 | 0 | 0 | 0 | 0 | 900 | 10 | 0.102
| t002 | 1180 | 4 | 0 | 0 | 760 | 16 | 13.14 | 6.73 | 1.94 | 56.93 | 13.52 | 1.8 | 0 | 0 | 0 | 0.07 | 0 | 0.99 | 4.89 | 0 | 0 | 0 | 0 | 0 | 0 | 0 | 0 | 900 | 25 | 0.128
| t003 | 1180 | 4 | 0 | 0 | 760 | 16 | 13.14 | 6.73 | 1.94 | 56.93 | 13.52 | 1.8 | 0 | 0 | 0 | 0.07 | 0 | 0.99 | 4.89 | 0 | 0 | 0 | 0 | 0 | 0 | 0 | 0 | 900 | 40 | 0.227
| t004 | 1180 | 4 | 0 | 0 | 760 | 16 | 13.14 | 6.73 | 1.94 | 56.93 | 13.52 | 1.8 | 0 | 0 | 0 | 0.07 | 0 | 0.99 | 4.89 | 0 | 0 | 0 | 0 | 0 | 0 | 0 | 0 | 900 | 50 | 0.227
| t005 | 1180 | 4 | 0 | 0 | 760 | 16 | 13.14 | 6.73 | 1.94 | 56.93 | 13.52 | 1.8 | 0 | 0 | 0 | 0.07 | 0 | 0.99 | 4.89 | 0 | 0 | 0 | 0 | 0 | 0 | 0 | 0 | 900 | 75 | 0.304
| t006 | 1180 | 4 | 0 | 0 | 760 | 16 | 13.14 | 6.73 | 1.94 | 56.93 | 13.52 | 1.8 | 0 | 0 | 0 | 0.07 | 0 | 0.99 | 4.89 | 0 | 0 | 0 | 0 | 0 | 0 | 0 | 0 | 900 | 80 | 0.338
| t007 | 1180 | 4 | 0 | 0 | 760 | 16 | 13.14 | 6.73 | 1.94 | 56.93 | 13.52 | 1.8 | 0 | 0 | 0 | 0.07 | 0 | 0.99 | 4.89 | 0 | 0 | 0 | 0 | 0 | 0 | 0 | 0 | 900 | 100 | 0.379
| t008 | 1180 | 4 | 0 | 0 | 760 | 16 | 13.14 | 6.73 | 1.94 | 56.93 | 13.52 | 1.8 | 0 | 0 | 0 | 0.07 | 0 | 0.99 | 4.89 | 0 | 0 | 0 | 0 | 0 | 0 | 0 | 0 | 900 | 125 | 0.433
| t009 | 1180 | 4 | 0 | 0 | 760 | 16 | 13.14 | 6.73 | 1.94 | 56.93 | 13.52 | 1.8 | 0 | 0 | 0 | 0.07 | 0 | 0.99 | 4.89 | 0 | 0 | 0 | 0 | 0 | 0 | 0 | 0 | 900 | 150 | 0.443
| t010 | 1180 | 4 | 0 | 0 | 760 | 16 | 13.14 | 6.73 | 1.94 | 56.93 | 13.52 | 1.8 | 0 | 0 | 0 | 0.07 | 0 | 0.99 | 4.89 | 0 | 0 | 0 | 0 | 0 | 0 | 0 | 0 | 900 | 175 | 0.466
| t011 | 1180 | 4 | 0 | 0 | 760 | 16 | 13.14 | 6.73 | 1.94 | 56.93 | 13.52 | 1.8 | 0 | 0 | 0 | 0.07 | 0 | 0.99 | 4.89 | 0 | 0 | 0 | 0 | 0 | 0 | 0 | 0 | 900 | 200 | 0.481
s178 | t001 | 1180 | 4 | 0 | 0 | 760 | 16 | 13.12 | 6.67 | 0.96 | 55.7 | 13.74 | 3.69 | 0 | 0 | 0 | 0.06 | 0 | 1.01 | 5.03 | 0 | 0 | 0 | 0 | 0 | 0 | 0 | 0 | 900 | 10 | 0.102
| t002 | 1180 | 4 | 0 | 0 | 760 | 16 | 13.12 | 6.67 | 0.96 | 55.7 | 13.74 | 3.69 | 0 | 0 | 0 | 0.06 | 0 | 1.01 | 5.03 | 0 | 0 | 0 | 0 | 0 | 0 | 0 | 0 | 900 | 25 | 0.191
| t003 | 1180 | 4 | 0 | 0 | 760 | 16 | 13.12 | 6.67 | 0.96 | 55.7 | 13.74 | 3.69 | 0 | 0 | 0 | 0.06 | 0 | 1.01 | 5.03 | 0 | 0 | 0 | 0 | 0 | 0 | 0 | 0 | 900 | 40 | 0.241
| t004 | 1180 | 4 | 0 | 0 | 760 | 16 | 13.12 | 6.67 | 0.96 | 55.7 | 13.74 | 3.69 | 0 | 0 | 0 | 0.06 | 0 | 1.01 | 5.03 | 0 | 0 | 0 | 0 | 0 | 0 | 0 | 0 | 900 | 50 | 0.255
| t005 | 1180 | 4 | 0 | 0 | 760 | 16 | 13.12 | 6.67 | 0.96 | 55.7 | 13.74 | 3.69 | 0 | 0 | 0 | 0.06 | 0 | 1.01 | 5.03 | 0 | 0 | 0 | 0 | 0 | 0 | 0 | 0 | 900 | 75 | 0.34
| t006 | 1180 | 4 | 0 | 0 | 760 | 16 | 13.12 | 6.67 | 0.96 | 55.7 | 13.74 | 3.69 | 0 | 0 | 0 | 0.06 | 0 | 1.01 | 5.03 | 0 | 0 | 0 | 0 | 0 | 0 | 0 | 0 | 900 | 80 | 0.364
| t007 | 1180 | 4 | 0 | 0 | 760 | 16 | 13.12 | 6.67 | 0.96 | 55.7 | 13.74 | 3.69 | 0 | 0 | 0 | 0.06 | 0 | 1.01 | 5.03 | 0 | 0 | 0 | 0 | 0 | 0 | 0 | 0 | 900 | 100 | 0.411
| t008 | 1180 | 4 | 0 | 0 | 760 | 16 | 13.12 | 6.67 | 0.96 | 55.7 | 13.74 | 3.69 | 0 | 0 | 0 | 0.06 | 0 | 1.01 | 5.03 | 0 | 0 | 0 | 0 | 0 | 0 | 0 | 0 | 900 | 125 | 0.453
| t009 | 1180 | 4 | 0 | 0 | 760 | 16 | 13.12 | 6.67 | 0.96 | 55.7 | 13.74 | 3.69 | 0 | 0 | 0 | 0.06 | 0 | 1.01 | 5.03 | 0 | 0 | 0 | 0 | 0 | 0 | 0 | 0 | 900 | 150 | 0.482
| t010 | 1180 | 4 | 0 | 0 | 760 | 16 | 13.12 | 6.67 | 0.96 | 55.7 | 13.74 | 3.69 | 0 | 0 | 0 | 0.06 | 0 | 1.01 | 5.03 | 0 | 0 | 0 | 0 | 0 | 0 | 0 | 0 | 900 | 175 | 0.504
| t011 | 1180 | 4 | 0 | 0 | 760 | 16 | 13.12 | 6.67 | 0.96 | 55.7 | 13.74 | 3.69 | 0 | 0 | 0 | 0.06 | 0 | 1.01 | 5.03 | 0 | 0 | 0 | 0 | 0 | 0 | 0 | 0 | 900 | 200 | 0.541
s179 | t001 | 1180 | 4 | 0 | 0 | 760 | 16 | 13.3 | 6.93 | 0.98 | 55.23 | 13.92 | 1.82 | 0 | 0 | 0 | 0.07 | 0 | 2.67 | 5.09 | 0 | 0 | 0 | 0 | 0 | 0 | 0 | 0 | 900 | 10 | 0.144
| t002 | 1180 | 4 | 0 | 0 | 760 | 16 | 13.3 | 6.93 | 0.98 | 55.23 | 13.92 | 1.82 | 0 | 0 | 0 | 0.07 | 0 | 2.67 | 5.09 | 0 | 0 | 0 | 0 | 0 | 0 | 0 | 0 | 900 | 25 | 0.191
| t003 | 1180 | 4 | 0 | 0 | 760 | 16 | 13.3 | 6.93 | 0.98 | 55.23 | 13.92 | 1.82 | 0 | 0 | 0 | 0.07 | 0 | 2.67 | 5.09 | 0 | 0 | 0 | 0 | 0 | 0 | 0 | 0 | 900 | 40 | 0.261
| t004 | 1180 | 4 | 0 | 0 | 760 | 16 | 13.3 | 6.93 | 0.98 | 55.23 | 13.92 | 1.82 | 0 | 0 | 0 | 0.07 | 0 | 2.67 | 5.09 | 0 | 0 | 0 | 0 | 0 | 0 | 0 | 0 | 900 | 50 | 0.258
| t005 | 1180 | 4 | 0 | 0 | 760 | 16 | 13.3 | 6.93 | 0.98 | 55.23 | 13.92 | 1.82 | 0 | 0 | 0 | 0.07 | 0 | 2.67 | 5.09 | 0 | 0 | 0 | 0 | 0 | 0 | 0 | 0 | 900 | 75 | 0.304
| t006 | 1180 | 4 | 0 | 0 | 760 | 16 | 13.3 | 6.93 | 0.98 | 55.23 | 13.92 | 1.82 | 0 | 0 | 0 | 0.07 | 0 | 2.67 | 5.09 | 0 | 0 | 0 | 0 | 0 | 0 | 0 | 0 | 900 | 80 | 0.342
| t007 | 1180 | 4 | 0 | 0 | 760 | 16 | 13.3 | 6.93 | 0.98 | 55.23 | 13.92 | 1.82 | 0 | 0 | 0 | 0.07 | 0 | 2.67 | 5.09 | 0 | 0 | 0 | 0 | 0 | 0 | 0 | 0 | 900 | 100 | 0.341
| t008 | 1180 | 4 | 0 | 0 | 760 | 16 | 13.3 | 6.93 | 0.98 | 55.23 | 13.92 | 1.82 | 0 | 0 | 0 | 0.07 | 0 | 2.67 | 5.09 | 0 | 0 | 0 | 0 | 0 | 0 | 0 | 0 | 900 | 125 | 0.41
| t009 | 1180 | 4 | 0 | 0 | 760 | 16 | 13.3 | 6.93 | 0.98 | 55.23 | 13.92 | 1.82 | 0 | 0 | 0 | 0.07 | 0 | 2.67 | 5.09 | 0 | 0 | 0 | 0 | 0 | 0 | 0 | 0 | 900 | 150 | 0.411
| t010 | 1180 | 4 | 0 | 0 | 760 | 16 | 13.3 | 6.93 | 0.98 | 55.23 | 13.92 | 1.82 | 0 | 0 | 0 | 0.07 | 0 | 2.67 | 5.09 | 0 | 0 | 0 | 0 | 0 | 0 | 0 | 0 | 900 | 175 | 0.435
| t011 | 1180 | 4 | 0 | 0 | 760 | 16 | 13.3 | 6.93 | 0.98 | 55.23 | 13.92 | 1.82 | 0 | 0 | 0 | 0.07 | 0 | 2.67 | 5.09 | 0 | 0 | 0 | 0 | 0 | 0 | 0 | 0 | 900 | 200 | 0.437
s180 | t001 | 1180 | 4 | 0 | 0 | 760 | 16 | 13.07 | 6.54 | 0.97 | 55.3 | 13.56 | 1.85 | 0 | 2.55 | 0 | 0.07 | 0 | 0.98 | 5.1 | 0 | 0 | 0 | 0 | 0 | 0 | 0 | 0 | 900 | 10 | 0.248
| t002 | 1180 | 4 | 0 | 0 | 760 | 16 | 13.07 | 6.54 | 0.97 | 55.3 | 13.56 | 1.85 | 0 | 2.55 | 0 | 0.07 | 0 | 0.98 | 5.1 | 0 | 0 | 0 | 0 | 0 | 0 | 0 | 0 | 900 | 25 | 0.561
| t003 | 1180 | 4 | 0 | 0 | 760 | 16 | 13.07 | 6.54 | 0.97 | 55.3 | 13.56 | 1.85 | 0 | 2.55 | 0 | 0.07 | 0 | 0.98 | 5.1 | 0 | 0 | 0 | 0 | 0 | 0 | 0 | 0 | 900 | 40 | 0.866
| t004 | 1180 | 4 | 0 | 0 | 760 | 16 | 13.07 | 6.54 | 0.97 | 55.3 | 13.56 | 1.85 | 0 | 2.55 | 0 | 0.07 | 0 | 0.98 | 5.1 | 0 | 0 | 0 | 0 | 0 | 0 | 0 | 0 | 900 | 50 | 1.088
| t005 | 1180 | 4 | 0 | 0 | 760 | 16 | 13.07 | 6.54 | 0.97 | 55.3 | 13.56 | 1.85 | 0 | 2.55 | 0 | 0.07 | 0 | 0.98 | 5.1 | 0 | 0 | 0 | 0 | 0 | 0 | 0 | 0 | 900 | 75 | 1.697
| t006 | 1180 | 4 | 0 | 0 | 760 | 16 | 13.07 | 6.54 | 0.97 | 55.3 | 13.56 | 1.85 | 0 | 2.55 | 0 | 0.07 | 0 | 0.98 | 5.1 | 0 | 0 | 0 | 0 | 0 | 0 | 0 | 0 | 900 | 80 | 1.87
| t007 | 1180 | 4 | 0 | 0 | 760 | 16 | 13.07 | 6.54 | 0.97 | 55.3 | 13.56 | 1.85 | 0 | 2.55 | 0 | 0.07 | 0 | 0.98 | 5.1 | 0 | 0 | 0 | 0 | 0 | 0 | 0 | 0 | 900 | 100 | 2.463
| t008 | 1180 | 4 | 0 | 0 | 760 | 16 | 13.07 | 6.54 | 0.97 | 55.3 | 13.56 | 1.85 | 0 | 2.55 | 0 | 0.07 | 0 | 0.98 | 5.1 | 0 | 0 | 0 | 0 | 0 | 0 | 0 | 0 | 900 | 125 | 3.534
| t009 | 1180 | 4 | 0 | 0 | 760 | 16 | 13.07 | 6.54 | 0.97 | 55.3 | 13.56 | 1.85 | 0 | 2.55 | 0 | 0.07 | 0 | 0.98 | 5.1 | 0 | 0 | 0 | 0 | 0 | 0 | 0 | 0 | 900 | 150 | 4.563
| t010 | 1180 | 4 | 0 | 0 | 760 | 16 | 13.07 | 6.54 | 0.97 | 55.3 | 13.56 | 1.85 | 0 | 2.55 | 0 | 0.07 | 0 | 0.98 | 5.1 | 0 | 0 | 0 | 0 | 0 | 0 | 0 | 0 | 900 | 175 | 5.716
| t011 | 1180 | 4 | 0 | 0 | 760 | 16 | 13.07 | 6.54 | 0.97 | 55.3 | 13.56 | 1.85 | 0 | 2.55 | 0 | 0.07 | 0 | 0.98 | 5.1 | 0 | 0 | 0 | 0 | 0 | 0 | 0 | 0 | 900 | 200 | 6.852
s181 | t001 | 1180 | 4 | 0 | 0 | 760 | 16 | 12.92 | 6.61 | 0.93 | 57.38 | 13.62 | 1.78 | 0 | 0 | 0 | 0.66 | 0 | 1.01 | 5.08 | 0 | 0 | 0 | 0 | 0 | 0 | 0 | 0 | 900 | 10 | 0.19
| t002 | 1180 | 4 | 0 | 0 | 760 | 16 | 12.92 | 6.61 | 0.93 | 57.38 | 13.62 | 1.78 | 0 | 0 | 0 | 0.66 | 0 | 1.01 | 5.08 | 0 | 0 | 0 | 0 | 0 | 0 | 0 | 0 | 900 | 25 | 0.324
| t003 | 1180 | 4 | 0 | 0 | 760 | 16 | 12.92 | 6.61 | 0.93 | 57.38 | 13.62 | 1.78 | 0 | 0 | 0 | 0.66 | 0 | 1.01 | 5.08 | 0 | 0 | 0 | 0 | 0 | 0 | 0 | 0 | 900 | 40 | 0.382
| t004 | 1180 | 4 | 0 | 0 | 760 | 16 | 12.92 | 6.61 | 0.93 | 57.38 | 13.62 | 1.78 | 0 | 0 | 0 | 0.66 | 0 | 1.01 | 5.08 | 0 | 0 | 0 | 0 | 0 | 0 | 0 | 0 | 900 | 50 | 0.415
| t005 | 1180 | 4 | 0 | 0 | 760 | 16 | 12.92 | 6.61 | 0.93 | 57.38 | 13.62 | 1.78 | 0 | 0 | 0 | 0.66 | 0 | 1.01 | 5.08 | 0 | 0 | 0 | 0 | 0 | 0 | 0 | 0 | 900 | 75 | 0.51
| t006 | 1180 | 4 | 0 | 0 | 760 | 16 | 12.92 | 6.61 | 0.93 | 57.38 | 13.62 | 1.78 | 0 | 0 | 0 | 0.66 | 0 | 1.01 | 5.08 | 0 | 0 | 0 | 0 | 0 | 0 | 0 | 0 | 900 | 80 | 0.573
| t007 | 1180 | 4 | 0 | 0 | 760 | 16 | 12.92 | 6.61 | 0.93 | 57.38 | 13.62 | 1.78 | 0 | 0 | 0 | 0.66 | 0 | 1.01 | 5.08 | 0 | 0 | 0 | 0 | 0 | 0 | 0 | 0 | 900 | 100 | 0.598
| t008 | 1180 | 4 | 0 | 0 | 760 | 16 | 12.92 | 6.61 | 0.93 | 57.38 | 13.62 | 1.78 | 0 | 0 | 0 | 0.66 | 0 | 1.01 | 5.08 | 0 | 0 | 0 | 0 | 0 | 0 | 0 | 0 | 900 | 125 | 0.68
| t009 | 1180 | 4 | 0 | 0 | 760 | 16 | 12.92 | 6.61 | 0.93 | 57.38 | 13.62 | 1.78 | 0 | 0 | 0 | 0.66 | 0 | 1.01 | 5.08 | 0 | 0 | 0 | 0 | 0 | 0 | 0 | 0 | 900 | 150 | 0.761
| t010 | 1180 | 4 | 0 | 0 | 760 | 16 | 12.92 | 6.61 | 0.93 | 57.38 | 13.62 | 1.78 | 0 | 0 | 0 | 0.66 | 0 | 1.01 | 5.08 | 0 | 0 | 0 | 0 | 0 | 0 | 0 | 0 | 900 | 175 | 0.819
| t011 | 1180 | 4 | 0 | 0 | 760 | 16 | 12.92 | 6.61 | 0.93 | 57.38 | 13.62 | 1.78 | 0 | 0 | 0 | 0.66 | 0 | 1.01 | 5.08 | 0 | 0 | 0 | 0 | 0 | 0 | 0 | 0 | 900 | 200 | 0.859
s182 | t001 | 1270 | 24 | 0 | 0 | 1000 | 50 | 45.2 | 11.3 | 3.1 | 30.6 | 5.2 | 0 | 0 | 0 | 0 | 0 | 0 | 0.8 | 3.8 | 0 | 0 | 0 | 0 | 0 | 0 | 0 | 0 | 700 | 0.85 | 0.044
| t002 | 1270 | 24 | 0 | 0 | 1000 | 50 | 45.2 | 11.3 | 3.1 | 30.6 | 5.2 | 0 | 0 | 0 | 0 | 0 | 0 | 0.8 | 3.8 | 0 | 0 | 0 | 0 | 0 | 0 | 0 | 0 | 700 | 2.42 | 0.06
| t003 | 1270 | 24 | 0 | 0 | 1000 | 50 | 45.2 | 11.3 | 3.1 | 30.6 | 5.2 | 0 | 0 | 0 | 0 | 0 | 0 | 0.8 | 3.8 | 0 | 0 | 0 | 0 | 0 | 0 | 0 | 0 | 700 | 5.03 | 0.076
| t004 | 1270 | 24 | 0 | 0 | 1000 | 50 | 45.2 | 11.3 | 3.1 | 30.6 | 5.2 | 0 | 0 | 0 | 0 | 0 | 0 | 0.8 | 3.8 | 0 | 0 | 0 | 0 | 0 | 0 | 0 | 0 | 700 | 7.66 | 0.088
| t005 | 1270 | 24 | 0 | 0 | 1000 | 50 | 45.2 | 11.3 | 3.1 | 30.6 | 5.2 | 0 | 0 | 0 | 0 | 0 | 0 | 0.8 | 3.8 | 0 | 0 | 0 | 0 | 0 | 0 | 0 | 0 | 700 | 10.08 | 0.096
| t006 | 1270 | 24 | 0 | 0 | 1000 | 50 | 45.2 | 11.3 | 3.1 | 30.6 | 5.2 | 0 | 0 | 0 | 0 | 0 | 0 | 0.8 | 3.8 | 0 | 0 | 0 | 0 | 0 | 0 | 0 | 0 | 700 | 12.67 | 0.102
| t007 | 1270 | 24 | 0 | 0 | 1000 | 50 | 45.2 | 11.3 | 3.1 | 30.6 | 5.2 | 0 | 0 | 0 | 0 | 0 | 0 | 0.8 | 3.8 | 0 | 0 | 0 | 0 | 0 | 0 | 0 | 0 | 700 | 15.21 | 0.108
| t008 | 1270 | 24 | 0 | 0 | 1000 | 50 | 45.2 | 11.3 | 3.1 | 30.6 | 5.2 | 0 | 0 | 0 | 0 | 0 | 0 | 0.8 | 3.8 | 0 | 0 | 0 | 0 | 0 | 0 | 0 | 0 | 700 | 17.75 | 0.112
| t009 | 1270 | 24 | 0 | 0 | 1000 | 50 | 45.2 | 11.3 | 3.1 | 30.6 | 5.2 | 0 | 0 | 0 | 0 | 0 | 0 | 0.8 | 3.8 | 0 | 0 | 0 | 0 | 0 | 0 | 0 | 0 | 700 | 20 | 0.114
s183 | t001 | 1270 | 24 | 0 | 0 | 1000 | 50 | 45.2 | 11.3 | 3.1 | 30.6 | 5.2 | 0 | 0 | 0 | 0 | 0 | 0 | 0.8 | 3.8 | 0 | 0 | 0 | 0 | 0 | 0 | 0 | 0 | 900 | 0.82 | 0.056
| t002 | 1270 | 24 | 0 | 0 | 1000 | 50 | 45.2 | 11.3 | 3.1 | 30.6 | 5.2 | 0 | 0 | 0 | 0 | 0 | 0 | 0.8 | 3.8 | 0 | 0 | 0 | 0 | 0 | 0 | 0 | 0 | 900 | 2.33 | 0.087
| t003 | 1270 | 24 | 0 | 0 | 1000 | 50 | 45.2 | 11.3 | 3.1 | 30.6 | 5.2 | 0 | 0 | 0 | 0 | 0 | 0 | 0.8 | 3.8 | 0 | 0 | 0 | 0 | 0 | 0 | 0 | 0 | 900 | 4.98 | 0.124
| t004 | 1270 | 24 | 0 | 0 | 1000 | 50 | 45.2 | 11.3 | 3.1 | 30.6 | 5.2 | 0 | 0 | 0 | 0 | 0 | 0 | 0.8 | 3.8 | 0 | 0 | 0 | 0 | 0 | 0 | 0 | 0 | 900 | 7.61 | 0.152
| t005 | 1270 | 24 | 0 | 0 | 1000 | 50 | 45.2 | 11.3 | 3.1 | 30.6 | 5.2 | 0 | 0 | 0 | 0 | 0 | 0 | 0.8 | 3.8 | 0 | 0 | 0 | 0 | 0 | 0 | 0 | 0 | 900 | 9.97 | 0.173
| t006 | 1270 | 24 | 0 | 0 | 1000 | 50 | 45.2 | 11.3 | 3.1 | 30.6 | 5.2 | 0 | 0 | 0 | 0 | 0 | 0 | 0.8 | 3.8 | 0 | 0 | 0 | 0 | 0 | 0 | 0 | 0 | 900 | 12.65 | 0.192
| t007 | 1270 | 24 | 0 | 0 | 1000 | 50 | 45.2 | 11.3 | 3.1 | 30.6 | 5.2 | 0 | 0 | 0 | 0 | 0 | 0 | 0.8 | 3.8 | 0 | 0 | 0 | 0 | 0 | 0 | 0 | 0 | 900 | 15.25 | 0.209
| t008 | 1270 | 24 | 0 | 0 | 1000 | 50 | 45.2 | 11.3 | 3.1 | 30.6 | 5.2 | 0 | 0 | 0 | 0 | 0 | 0 | 0.8 | 3.8 | 0 | 0 | 0 | 0 | 0 | 0 | 0 | 0 | 900 | 17.74 | 0.224
| t009 | 1270 | 24 | 0 | 0 | 1000 | 50 | 45.2 | 11.3 | 3.1 | 30.6 | 5.2 | 0 | 0 | 0 | 0 | 0 | 0 | 0.8 | 3.8 | 0 | 0 | 0 | 0 | 0 | 0 | 0 | 0 | 900 | 20 | 0.236
s184 | t001 | 1070 | 4 | 650 | 24 | 760 | 16 | 24.8 | 4.51 | 0.38 | 49.48 | 14.61 | 1.71 | 0 | 1.31 | 0 | 0 | 0 | 0.67 | 2.54 | 0 | 0 | 0 | 0 | 0 | 0 | 0 | 0 | 900 | 20 | 0.54
| t002 | 1070 | 4 | 650 | 24 | 760 | 16 | 24.8 | 4.51 | 0.38 | 49.48 | 14.61 | 1.71 | 0 | 1.31 | 0 | 0 | 0 | 0.67 | 2.54 | 0 | 0 | 0 | 0 | 0 | 0 | 0 | 0 | 900 | 40 | 0.807
| t003 | 1070 | 4 | 650 | 24 | 760 | 16 | 24.8 | 4.51 | 0.38 | 49.48 | 14.61 | 1.71 | 0 | 1.31 | 0 | 0 | 0 | 0.67 | 2.54 | 0 | 0 | 0 | 0 | 0 | 0 | 0 | 0 | 900 | 60 | 0.915
| t004 | 1070 | 4 | 650 | 24 | 760 | 16 | 24.8 | 4.51 | 0.38 | 49.48 | 14.61 | 1.71 | 0 | 1.31 | 0 | 0 | 0 | 0.67 | 2.54 | 0 | 0 | 0 | 0 | 0 | 0 | 0 | 0 | 900 | 80 | 1.023
| t005 | 1070 | 4 | 650 | 24 | 760 | 16 | 24.8 | 4.51 | 0.38 | 49.48 | 14.61 | 1.71 | 0 | 1.31 | 0 | 0 | 0 | 0.67 | 2.54 | 0 | 0 | 0 | 0 | 0 | 0 | 0 | 0 | 900 | 100 | 1.08
s185 | t001 | 1070 | 4 | 650 | 24 | 760 | 16 | 24.8 | 4.51 | 0.38 | 49.48 | 14.61 | 1.71 | 0 | 1.31 | 0 | 0 | 0 | 0.67 | 2.54 | 0 | 0 | 0 | 0 | 0 | 0 | 0 | 0 | 1000 | 20 | 0.832
| t002 | 1070 | 4 | 650 | 24 | 760 | 16 | 24.8 | 4.51 | 0.38 | 49.48 | 14.61 | 1.71 | 0 | 1.31 | 0 | 0 | 0 | 0.67 | 2.54 | 0 | 0 | 0 | 0 | 0 | 0 | 0 | 0 | 1000 | 40 | 1.194
| t003 | 1070 | 4 | 650 | 24 | 760 | 16 | 24.8 | 4.51 | 0.38 | 49.48 | 14.61 | 1.71 | 0 | 1.31 | 0 | 0 | 0 | 0.67 | 2.54 | 0 | 0 | 0 | 0 | 0 | 0 | 0 | 0 | 1000 | 60 | 1.537
| t004 | 1070 | 4 | 650 | 24 | 760 | 16 | 24.8 | 4.51 | 0.38 | 49.48 | 14.61 | 1.71 | 0 | 1.31 | 0 | 0 | 0 | 0.67 | 2.54 | 0 | 0 | 0 | 0 | 0 | 0 | 0 | 0 | 1000 | 80 | 1.722
| t005 | 1070 | 4 | 650 | 24 | 760 | 16 | 24.8 | 4.51 | 0.38 | 49.48 | 14.61 | 1.71 | 0 | 1.31 | 0 | 0 | 0 | 0.67 | 2.54 | 0 | 0 | 0 | 0 | 0 | 0 | 0 | 0 | 1000 | 100 | 1.925
s186 | t001 | 1070 | 4 | 650 | 24 | 760 | 16 | 24.8 | 4.51 | 0.38 | 49.48 | 14.61 | 1.71 | 0 | 1.31 | 0 | 0 | 0 | 0.67 | 2.54 | 0 | 0 | 0 | 0 | 0 | 0 | 0 | 0 | 1100 | 20 | 1.83
| t002 | 1070 | 4 | 650 | 24 | 760 | 16 | 24.8 | 4.51 | 0.38 | 49.48 | 14.61 | 1.71 | 0 | 1.31 | 0 | 0 | 0 | 0.67 | 2.54 | 0 | 0 | 0 | 0 | 0 | 0 | 0 | 0 | 1100 | 40 | 2.592
| t003 | 1070 | 4 | 650 | 24 | 760 | 16 | 24.8 | 4.51 | 0.38 | 49.48 | 14.61 | 1.71 | 0 | 1.31 | 0 | 0 | 0 | 0.67 | 2.54 | 0 | 0 | 0 | 0 | 0 | 0 | 0 | 0 | 1100 | 60 | 3.075
| t004 | 1070 | 4 | 650 | 24 | 760 | 16 | 24.8 | 4.51 | 0.38 | 49.48 | 14.61 | 1.71 | 0 | 1.31 | 0 | 0 | 0 | 0.67 | 2.54 | 0 | 0 | 0 | 0 | 0 | 0 | 0 | 0 | 1100 | 80 | 3.469
| t005 | 1070 | 4 | 650 | 24 | 760 | 16 | 24.8 | 4.51 | 0.38 | 49.48 | 14.61 | 1.71 | 0 | 1.31 | 0 | 0 | 0 | 0.67 | 2.54 | 0 | 0 | 0 | 0 | 0 | 0 | 0 | 0 | 1100 | 100 | 3.856
s187 | t001 | 1200 | 20 | 0 | 0 | 900 | 50 | 52.4 | 9.2 | 0 | 29.7 | 4.9 | 0 | 0 | 0 | 0 | 0 | 0 | 2 | 1.8 | 0 | 0 | 0 | 0 | 0 | 0 | 0 | 0 | 950 | 1.09 | 1.596
| t002 | 1200 | 20 | 0 | 0 | 900 | 50 | 52.4 | 9.2 | 0 | 29.7 | 4.9 | 0 | 0 | 0 | 0 | 0 | 0 | 2 | 1.8 | 0 | 0 | 0 | 0 | 0 | 0 | 0 | 0 | 950 | 1.93 | 2.422
| t003 | 1200 | 20 | 0 | 0 | 900 | 50 | 52.4 | 9.2 | 0 | 29.7 | 4.9 | 0 | 0 | 0 | 0 | 0 | 0 | 2 | 1.8 | 0 | 0 | 0 | 0 | 0 | 0 | 0 | 0 | 950 | 2.77 | 3.163
| t004 | 1200 | 20 | 0 | 0 | 900 | 50 | 52.4 | 9.2 | 0 | 29.7 | 4.9 | 0 | 0 | 0 | 0 | 0 | 0 | 2 | 1.8 | 0 | 0 | 0 | 0 | 0 | 0 | 0 | 0 | 950 | 4.46 | 3.847
| t005 | 1200 | 20 | 0 | 0 | 900 | 50 | 52.4 | 9.2 | 0 | 29.7 | 4.9 | 0 | 0 | 0 | 0 | 0 | 0 | 2 | 1.8 | 0 | 0 | 0 | 0 | 0 | 0 | 0 | 0 | 950 | 7.12 | 4.607
| t006 | 1200 | 20 | 0 | 0 | 900 | 50 | 52.4 | 9.2 | 0 | 29.7 | 4.9 | 0 | 0 | 0 | 0 | 0 | 0 | 2 | 1.8 | 0 | 0 | 0 | 0 | 0 | 0 | 0 | 0 | 950 | 12.55 | 5.319
| t007 | 1200 | 20 | 0 | 0 | 900 | 50 | 52.4 | 9.2 | 0 | 29.7 | 4.9 | 0 | 0 | 0 | 0 | 0 | 0 | 2 | 1.8 | 0 | 0 | 0 | 0 | 0 | 0 | 0 | 0 | 950 | 23.76 | 5.775
| t008 | 1200 | 20 | 0 | 0 | 900 | 50 | 52.4 | 9.2 | 0 | 29.7 | 4.9 | 0 | 0 | 0 | 0 | 0 | 0 | 2 | 1.8 | 0 | 0 | 0 | 0 | 0 | 0 | 0 | 0 | 950 | 41.13 | 5.965
| t009 | 1200 | 20 | 0 | 0 | 900 | 50 | 52.4 | 9.2 | 0 | 29.7 | 4.9 | 0 | 0 | 0 | 0 | 0 | 0 | 2 | 1.8 | 0 | 0 | 0 | 0 | 0 | 0 | 0 | 0 | 950 | 58.38 | 6.031
| t010 | 1200 | 20 | 0 | 0 | 900 | 50 | 52.4 | 9.2 | 0 | 29.7 | 4.9 | 0 | 0 | 0 | 0 | 0 | 0 | 2 | 1.8 | 0 | 0 | 0 | 0 | 0 | 0 | 0 | 0 | 950 | 78.17 | 6.088
| t011 | 1200 | 20 | 0 | 0 | 900 | 50 | 52.4 | 9.2 | 0 | 29.7 | 4.9 | 0 | 0 | 0 | 0 | 0 | 0 | 2 | 1.8 | 0 | 0 | 0 | 0 | 0 | 0 | 0 | 0 | 950 | 100 | 6.107
s188 | t001 | 1200 | 20 | 0 | 0 | 900 | 50 | 52.4 | 9.2 | 0 | 29.7 | 4.9 | 0 | 0 | 0 | 0 | 0 | 0 | 2 | 1.8 | 0 | 0 | 0 | 0 | 0 | 0 | 0 | 0 | 900 | 0.72 | 0.845
| t002 | 1200 | 20 | 0 | 0 | 900 | 50 | 52.4 | 9.2 | 0 | 29.7 | 4.9 | 0 | 0 | 0 | 0 | 0 | 0 | 2 | 1.8 | 0 | 0 | 0 | 0 | 0 | 0 | 0 | 0 | 900 | 1.93 | 1.453
| t003 | 1200 | 20 | 0 | 0 | 900 | 50 | 52.4 | 9.2 | 0 | 29.7 | 4.9 | 0 | 0 | 0 | 0 | 0 | 0 | 2 | 1.8 | 0 | 0 | 0 | 0 | 0 | 0 | 0 | 0 | 900 | 4.34 | 1.966
| t004 | 1200 | 20 | 0 | 0 | 900 | 50 | 52.4 | 9.2 | 0 | 29.7 | 4.9 | 0 | 0 | 0 | 0 | 0 | 0 | 2 | 1.8 | 0 | 0 | 0 | 0 | 0 | 0 | 0 | 0 | 900 | 8.32 | 2.384
| t005 | 1200 | 20 | 0 | 0 | 900 | 50 | 52.4 | 9.2 | 0 | 29.7 | 4.9 | 0 | 0 | 0 | 0 | 0 | 0 | 2 | 1.8 | 0 | 0 | 0 | 0 | 0 | 0 | 0 | 0 | 900 | 17.37 | 2.697
| t006 | 1200 | 20 | 0 | 0 | 900 | 50 | 52.4 | 9.2 | 0 | 29.7 | 4.9 | 0 | 0 | 0 | 0 | 0 | 0 | 2 | 1.8 | 0 | 0 | 0 | 0 | 0 | 0 | 0 | 0 | 900 | 29.07 | 2.868
| t007 | 1200 | 20 | 0 | 0 | 900 | 50 | 52.4 | 9.2 | 0 | 29.7 | 4.9 | 0 | 0 | 0 | 0 | 0 | 0 | 2 | 1.8 | 0 | 0 | 0 | 0 | 0 | 0 | 0 | 0 | 900 | 41.13 | 2.944
| t008 | 1200 | 20 | 0 | 0 | 900 | 50 | 52.4 | 9.2 | 0 | 29.7 | 4.9 | 0 | 0 | 0 | 0 | 0 | 0 | 2 | 1.8 | 0 | 0 | 0 | 0 | 0 | 0 | 0 | 0 | 900 | 57.42 | 3.011
| t009 | 1200 | 20 | 0 | 0 | 900 | 50 | 52.4 | 9.2 | 0 | 29.7 | 4.9 | 0 | 0 | 0 | 0 | 0 | 0 | 2 | 1.8 | 0 | 0 | 0 | 0 | 0 | 0 | 0 | 0 | 900 | 73.34 | 3.039
| t010 | 1200 | 20 | 0 | 0 | 900 | 50 | 52.4 | 9.2 | 0 | 29.7 | 4.9 | 0 | 0 | 0 | 0 | 0 | 0 | 2 | 1.8 | 0 | 0 | 0 | 0 | 0 | 0 | 0 | 0 | 900 | 85.52 | 3.039
| t011 | 1200 | 20 | 0 | 0 | 900 | 50 | 52.4 | 9.2 | 0 | 29.7 | 4.9 | 0 | 0 | 0 | 0 | 0 | 0 | 2 | 1.8 | 0 | 0 | 0 | 0 | 0 | 0 | 0 | 0 | 900 | 100 | 3.039
s189 | t001 | 1200 | 20 | 0 | 0 | 900 | 50 | 52.4 | 9.2 | 0 | 29.7 | 4.9 | 0 | 0 | 0 | 0 | 0 | 0 | 2 | 1.8 | 0 | 0 | 0 | 0 | 0 | 0 | 0 | 0 | 800 | 2.05 | 0.418
| t002 | 1200 | 20 | 0 | 0 | 900 | 50 | 52.4 | 9.2 | 0 | 29.7 | 4.9 | 0 | 0 | 0 | 0 | 0 | 0 | 2 | 1.8 | 0 | 0 | 0 | 0 | 0 | 0 | 0 | 0 | 800 | 6.39 | 0.807
| t003 | 1200 | 20 | 0 | 0 | 900 | 50 | 52.4 | 9.2 | 0 | 29.7 | 4.9 | 0 | 0 | 0 | 0 | 0 | 0 | 2 | 1.8 | 0 | 0 | 0 | 0 | 0 | 0 | 0 | 0 | 800 | 14.6 | 1.13
| t004 | 1200 | 20 | 0 | 0 | 900 | 50 | 52.4 | 9.2 | 0 | 29.7 | 4.9 | 0 | 0 | 0 | 0 | 0 | 0 | 2 | 1.8 | 0 | 0 | 0 | 0 | 0 | 0 | 0 | 0 | 800 | 24.61 | 1.377
| t005 | 1200 | 20 | 0 | 0 | 900 | 50 | 52.4 | 9.2 | 0 | 29.7 | 4.9 | 0 | 0 | 0 | 0 | 0 | 0 | 2 | 1.8 | 0 | 0 | 0 | 0 | 0 | 0 | 0 | 0 | 800 | 39.81 | 1.643
| t006 | 1200 | 20 | 0 | 0 | 900 | 50 | 52.4 | 9.2 | 0 | 29.7 | 4.9 | 0 | 0 | 0 | 0 | 0 | 0 | 2 | 1.8 | 0 | 0 | 0 | 0 | 0 | 0 | 0 | 0 | 800 | 55.01 | 1.824
| t007 | 1200 | 20 | 0 | 0 | 900 | 50 | 52.4 | 9.2 | 0 | 29.7 | 4.9 | 0 | 0 | 0 | 0 | 0 | 0 | 2 | 1.8 | 0 | 0 | 0 | 0 | 0 | 0 | 0 | 0 | 800 | 68.28 | 1.957
| t008 | 1200 | 20 | 0 | 0 | 900 | 50 | 52.4 | 9.2 | 0 | 29.7 | 4.9 | 0 | 0 | 0 | 0 | 0 | 0 | 2 | 1.8 | 0 | 0 | 0 | 0 | 0 | 0 | 0 | 0 | 800 | 82.75 | 2.071
| t009 | 1200 | 20 | 0 | 0 | 900 | 50 | 52.4 | 9.2 | 0 | 29.7 | 4.9 | 0 | 0 | 0 | 0 | 0 | 0 | 2 | 1.8 | 0 | 0 | 0 | 0 | 0 | 0 | 0 | 0 | 800 | 100 | 2.194
s190 | t001 | 1200 | 20 | 0 | 0 | 900 | 50 | 51 | 8.9 | 0 | 29.4 | 4.7 | 0 | 0 | 0 | 0 | 0 | 0 | 2.1 | 3.9 | 0 | 0 | 0 | 0 | 0 | 0 | 0 | 0 | 950 | 0.73 | 0.515
| t002 | 1200 | 20 | 0 | 0 | 900 | 50 | 51 | 8.9 | 0 | 29.4 | 4.7 | 0 | 0 | 0 | 0 | 0 | 0 | 2.1 | 3.9 | 0 | 0 | 0 | 0 | 0 | 0 | 0 | 0 | 950 | 1.21 | 0.686
| t003 | 1200 | 20 | 0 | 0 | 900 | 50 | 51 | 8.9 | 0 | 29.4 | 4.7 | 0 | 0 | 0 | 0 | 0 | 0 | 2.1 | 3.9 | 0 | 0 | 0 | 0 | 0 | 0 | 0 | 0 | 950 | 2.78 | 0.815
| t004 | 1200 | 20 | 0 | 0 | 900 | 50 | 51 | 8.9 | 0 | 29.4 | 4.7 | 0 | 0 | 0 | 0 | 0 | 0 | 2.1 | 3.9 | 0 | 0 | 0 | 0 | 0 | 0 | 0 | 0 | 950 | 6.41 | 0.904
| t005 | 1200 | 20 | 0 | 0 | 900 | 50 | 51 | 8.9 | 0 | 29.4 | 4.7 | 0 | 0 | 0 | 0 | 0 | 0 | 2.1 | 3.9 | 0 | 0 | 0 | 0 | 0 | 0 | 0 | 0 | 950 | 15.48 | 0.968
| t006 | 1200 | 20 | 0 | 0 | 900 | 50 | 51 | 8.9 | 0 | 29.4 | 4.7 | 0 | 0 | 0 | 0 | 0 | 0 | 2.1 | 3.9 | 0 | 0 | 0 | 0 | 0 | 0 | 0 | 0 | 950 | 29.5 | 0.999
| t007 | 1200 | 20 | 0 | 0 | 900 | 50 | 51 | 8.9 | 0 | 29.4 | 4.7 | 0 | 0 | 0 | 0 | 0 | 0 | 2.1 | 3.9 | 0 | 0 | 0 | 0 | 0 | 0 | 0 | 0 | 950 | 44.86 | 1.023
| t008 | 1200 | 20 | 0 | 0 | 900 | 50 | 51 | 8.9 | 0 | 29.4 | 4.7 | 0 | 0 | 0 | 0 | 0 | 0 | 2.1 | 3.9 | 0 | 0 | 0 | 0 | 0 | 0 | 0 | 0 | 950 | 62.03 | 1.042
| t009 | 1200 | 20 | 0 | 0 | 900 | 50 | 51 | 8.9 | 0 | 29.4 | 4.7 | 0 | 0 | 0 | 0 | 0 | 0 | 2.1 | 3.9 | 0 | 0 | 0 | 0 | 0 | 0 | 0 | 0 | 950 | 76.66 | 1.055
| t010 | 1200 | 20 | 0 | 0 | 900 | 50 | 51 | 8.9 | 0 | 29.4 | 4.7 | 0 | 0 | 0 | 0 | 0 | 0 | 2.1 | 3.9 | 0 | 0 | 0 | 0 | 0 | 0 | 0 | 0 | 950 | 89.72 | 1.064
| t011 | 1200 | 20 | 0 | 0 | 900 | 50 | 51 | 8.9 | 0 | 29.4 | 4.7 | 0 | 0 | 0 | 0 | 0 | 0 | 2.1 | 3.9 | 0 | 0 | 0 | 0 | 0 | 0 | 0 | 0 | 950 | 100 | 1.072
s191 | t001 | 1200 | 20 | 0 | 0 | 900 | 50 | 51 | 8.9 | 0 | 29.4 | 4.7 | 0 | 0 | 0 | 0 | 0 | 0 | 2.1 | 3.9 | 0 | 0 | 0 | 0 | 0 | 0 | 0 | 0 | 900 | 0.73 | 0.356
| t002 | 1200 | 20 | 0 | 0 | 900 | 50 | 51 | 8.9 | 0 | 29.4 | 4.7 | 0 | 0 | 0 | 0 | 0 | 0 | 2.1 | 3.9 | 0 | 0 | 0 | 0 | 0 | 0 | 0 | 0 | 900 | 2.3 | 0.481
| t003 | 1200 | 20 | 0 | 0 | 900 | 50 | 51 | 8.9 | 0 | 29.4 | 4.7 | 0 | 0 | 0 | 0 | 0 | 0 | 2.1 | 3.9 | 0 | 0 | 0 | 0 | 0 | 0 | 0 | 0 | 900 | 7.74 | 0.556
| t004 | 1200 | 20 | 0 | 0 | 900 | 50 | 51 | 8.9 | 0 | 29.4 | 4.7 | 0 | 0 | 0 | 0 | 0 | 0 | 2.1 | 3.9 | 0 | 0 | 0 | 0 | 0 | 0 | 0 | 0 | 900 | 19.35 | 0.598
| t005 | 1200 | 20 | 0 | 0 | 900 | 50 | 51 | 8.9 | 0 | 29.4 | 4.7 | 0 | 0 | 0 | 0 | 0 | 0 | 2.1 | 3.9 | 0 | 0 | 0 | 0 | 0 | 0 | 0 | 0 | 900 | 32.41 | 0.615
| t006 | 1200 | 20 | 0 | 0 | 900 | 50 | 51 | 8.9 | 0 | 29.4 | 4.7 | 0 | 0 | 0 | 0 | 0 | 0 | 2.1 | 3.9 | 0 | 0 | 0 | 0 | 0 | 0 | 0 | 0 | 900 | 44.26 | 0.626
| t007 | 1200 | 20 | 0 | 0 | 900 | 50 | 51 | 8.9 | 0 | 29.4 | 4.7 | 0 | 0 | 0 | 0 | 0 | 0 | 2.1 | 3.9 | 0 | 0 | 0 | 0 | 0 | 0 | 0 | 0 | 900 | 60.34 | 0.632
| t008 | 1200 | 20 | 0 | 0 | 900 | 50 | 51 | 8.9 | 0 | 29.4 | 4.7 | 0 | 0 | 0 | 0 | 0 | 0 | 2.1 | 3.9 | 0 | 0 | 0 | 0 | 0 | 0 | 0 | 0 | 900 | 74.49 | 0.643
| t009 | 1200 | 20 | 0 | 0 | 900 | 50 | 51 | 8.9 | 0 | 29.4 | 4.7 | 0 | 0 | 0 | 0 | 0 | 0 | 2.1 | 3.9 | 0 | 0 | 0 | 0 | 0 | 0 | 0 | 0 | 900 | 87.18 | 0.647
| t010 | 1200 | 20 | 0 | 0 | 900 | 50 | 51 | 8.9 | 0 | 29.4 | 4.7 | 0 | 0 | 0 | 0 | 0 | 0 | 2.1 | 3.9 | 0 | 0 | 0 | 0 | 0 | 0 | 0 | 0 | 900 | 100 | 0.652
s192 | t001 | 1200 | 20 | 0 | 0 | 900 | 50 | 51 | 8.9 | 0 | 29.4 | 4.7 | 0 | 0 | 0 | 0 | 0 | 0 | 2.1 | 3.9 | 0 | 0 | 0 | 0 | 0 | 0 | 0 | 0 | 800 | 0.73 | 0.229
| t002 | 1200 | 20 | 0 | 0 | 900 | 50 | 51 | 8.9 | 0 | 29.4 | 4.7 | 0 | 0 | 0 | 0 | 0 | 0 | 2.1 | 3.9 | 0 | 0 | 0 | 0 | 0 | 0 | 0 | 0 | 800 | 1.57 | 0.308
| t003 | 1200 | 20 | 0 | 0 | 900 | 50 | 51 | 8.9 | 0 | 29.4 | 4.7 | 0 | 0 | 0 | 0 | 0 | 0 | 2.1 | 3.9 | 0 | 0 | 0 | 0 | 0 | 0 | 0 | 0 | 800 | 4.59 | 0.358
| t004 | 1200 | 20 | 0 | 0 | 900 | 50 | 51 | 8.9 | 0 | 29.4 | 4.7 | 0 | 0 | 0 | 0 | 0 | 0 | 2.1 | 3.9 | 0 | 0 | 0 | 0 | 0 | 0 | 0 | 0 | 800 | 10.4 | 0.395
| t005 | 1200 | 20 | 0 | 0 | 900 | 50 | 51 | 8.9 | 0 | 29.4 | 4.7 | 0 | 0 | 0 | 0 | 0 | 0 | 2.1 | 3.9 | 0 | 0 | 0 | 0 | 0 | 0 | 0 | 0 | 800 | 21.28 | 0.414
| t006 | 1200 | 20 | 0 | 0 | 900 | 50 | 51 | 8.9 | 0 | 29.4 | 4.7 | 0 | 0 | 0 | 0 | 0 | 0 | 2.1 | 3.9 | 0 | 0 | 0 | 0 | 0 | 0 | 0 | 0 | 800 | 34.95 | 0.425
| t007 | 1200 | 20 | 0 | 0 | 900 | 50 | 51 | 8.9 | 0 | 29.4 | 4.7 | 0 | 0 | 0 | 0 | 0 | 0 | 2.1 | 3.9 | 0 | 0 | 0 | 0 | 0 | 0 | 0 | 0 | 800 | 51.27 | 0.436
| t008 | 1200 | 20 | 0 | 0 | 900 | 50 | 51 | 8.9 | 0 | 29.4 | 4.7 | 0 | 0 | 0 | 0 | 0 | 0 | 2.1 | 3.9 | 0 | 0 | 0 | 0 | 0 | 0 | 0 | 0 | 800 | 66.63 | 0.442
| t009 | 1200 | 20 | 0 | 0 | 900 | 50 | 51 | 8.9 | 0 | 29.4 | 4.7 | 0 | 0 | 0 | 0 | 0 | 0 | 2.1 | 3.9 | 0 | 0 | 0 | 0 | 0 | 0 | 0 | 0 | 800 | 83.56 | 0.449
| t010 | 1200 | 20 | 0 | 0 | 900 | 50 | 51 | 8.9 | 0 | 29.4 | 4.7 | 0 | 0 | 0 | 0 | 0 | 0 | 2.1 | 3.9 | 0 | 0 | 0 | 0 | 0 | 0 | 0 | 0 | 800 | 100 | 0.453
s193 | t001 | 1075 | 4 | 0 | 0 | 900 | 5 | 47.83 | 5.5 | 2 | 30 | 12 | 1.5 | 0 | 0 | 0.08 | 0 | 0 | 1 | 0 | 0 | 0 | 0.08 | 0.01 | 0 | 0 | 0 | 0 | 900 | 21.06 | 0.21
| t002 | 1075 | 4 | 0 | 0 | 900 | 5 | 47.83 | 5.5 | 2 | 30 | 12 | 1.5 | 0 | 0 | 0.08 | 0 | 0 | 1 | 0 | 0 | 0 | 0.08 | 0.01 | 0 | 0 | 0 | 0 | 900 | 49.57 | 0.41
| t003 | 1075 | 4 | 0 | 0 | 900 | 5 | 47.83 | 5.5 | 2 | 30 | 12 | 1.5 | 0 | 0 | 0.08 | 0 | 0 | 1 | 0 | 0 | 0 | 0.08 | 0.01 | 0 | 0 | 0 | 0 | 900 | 109.5 | 0.67
| t004 | 1075 | 4 | 0 | 0 | 900 | 5 | 47.83 | 5.5 | 2 | 30 | 12 | 1.5 | 0 | 0 | 0.08 | 0 | 0 | 1 | 0 | 0 | 0 | 0.08 | 0.01 | 0 | 0 | 0 | 0 | 900 | 150.97 | 0.81
| t005 | 1075 | 4 | 0 | 0 | 900 | 5 | 47.83 | 5.5 | 2 | 30 | 12 | 1.5 | 0 | 0 | 0.08 | 0 | 0 | 1 | 0 | 0 | 0 | 0.08 | 0.01 | 0 | 0 | 0 | 0 | 900 | 190.82 | 0.93
| t006 | 1075 | 4 | 0 | 0 | 900 | 5 | 47.83 | 5.5 | 2 | 30 | 12 | 1.5 | 0 | 0 | 0.08 | 0 | 0 | 1 | 0 | 0 | 0 | 0.08 | 0.01 | 0 | 0 | 0 | 0 | 900 | 219.98 | 1.02
| t007 | 1075 | 4 | 0 | 0 | 900 | 5 | 47.83 | 5.5 | 2 | 30 | 12 | 1.5 | 0 | 0 | 0.08 | 0 | 0 | 1 | 0 | 0 | 0 | 0.08 | 0.01 | 0 | 0 | 0 | 0 | 900 | 269.87 | 1.13
| t008 | 1075 | 4 | 0 | 0 | 900 | 5 | 47.83 | 5.5 | 2 | 30 | 12 | 1.5 | 0 | 0 | 0.08 | 0 | 0 | 1 | 0 | 0 | 0 | 0.08 | 0.01 | 0 | 0 | 0 | 0 | 900 | 300 | 1.16
s194 | t001 | 1075 | 4 | 0 | 0 | 900 | 5 | 47.58 | 5.5 | 2 | 30 | 12 | 1.5 | 0 | 0 | 0.08 | 0.05 | 0.2 | 1 | 0 | 0 | 0 | 0.08 | 0.01 | 0 | 0 | 0 | 0 | 900 | 9.72 | 0.12
| t002 | 1075 | 4 | 0 | 0 | 900 | 5 | 47.58 | 5.5 | 2 | 30 | 12 | 1.5 | 0 | 0 | 0.08 | 0.05 | 0.2 | 1 | 0 | 0 | 0 | 0.08 | 0.01 | 0 | 0 | 0 | 0 | 900 | 69.98 | 0.38
| t003 | 1075 | 4 | 0 | 0 | 900 | 5 | 47.58 | 5.5 | 2 | 30 | 12 | 1.5 | 0 | 0 | 0.08 | 0.05 | 0.2 | 1 | 0 | 0 | 0 | 0.08 | 0.01 | 0 | 0 | 0 | 0 | 900 | 109.83 | 0.49
| t004 | 1075 | 4 | 0 | 0 | 900 | 5 | 47.58 | 5.5 | 2 | 30 | 12 | 1.5 | 0 | 0 | 0.08 | 0.05 | 0.2 | 1 | 0 | 0 | 0 | 0.08 | 0.01 | 0 | 0 | 0 | 0 | 900 | 150.32 | 0.55
| t005 | 1075 | 4 | 0 | 0 | 900 | 5 | 47.58 | 5.5 | 2 | 30 | 12 | 1.5 | 0 | 0 | 0.08 | 0.05 | 0.2 | 1 | 0 | 0 | 0 | 0.08 | 0.01 | 0 | 0 | 0 | 0 | 900 | 181.43 | 0.6
| t006 | 1075 | 4 | 0 | 0 | 900 | 5 | 47.58 | 5.5 | 2 | 30 | 12 | 1.5 | 0 | 0 | 0.08 | 0.05 | 0.2 | 1 | 0 | 0 | 0 | 0.08 | 0.01 | 0 | 0 | 0 | 0 | 900 | 230.67 | 0.66
| t007 | 1075 | 4 | 0 | 0 | 900 | 5 | 47.58 | 5.5 | 2 | 30 | 12 | 1.5 | 0 | 0 | 0.08 | 0.05 | 0.2 | 1 | 0 | 0 | 0 | 0.08 | 0.01 | 0 | 0 | 0 | 0 | 900 | 260.48 | 0.67
| t008 | 1075 | 4 | 0 | 0 | 900 | 5 | 47.58 | 5.5 | 2 | 30 | 12 | 1.5 | 0 | 0 | 0.08 | 0.05 | 0.2 | 1 | 0 | 0 | 0 | 0.08 | 0.01 | 0 | 0 | 0 | 0 | 900 | 300 | 0.72
s195 | t001 | 1075 | 4 | 0 | 0 | 900 | 5 | 46.52 | 5.5 | 2 | 30 | 12 | 1.5 | 0 | 0 | 0.08 | 1 | 0.4 | 1 | 0 | 0 | 0 | 0.08 | 0.01 | 0 | 0 | 0 | 0 | 900 | 19.76 | 0.12
| t002 | 1075 | 4 | 0 | 0 | 900 | 5 | 46.52 | 5.5 | 2 | 30 | 12 | 1.5 | 0 | 0 | 0.08 | 1 | 0.4 | 1 | 0 | 0 | 0 | 0.08 | 0.01 | 0 | 0 | 0 | 0 | 900 | 31.1 | 0.21
| t003 | 1075 | 4 | 0 | 0 | 900 | 5 | 46.52 | 5.5 | 2 | 30 | 12 | 1.5 | 0 | 0 | 0.08 | 1 | 0.4 | 1 | 0 | 0 | 0 | 0.08 | 0.01 | 0 | 0 | 0 | 0 | 900 | 80.35 | 0.41
| t004 | 1075 | 4 | 0 | 0 | 900 | 5 | 46.52 | 5.5 | 2 | 30 | 12 | 1.5 | 0 | 0 | 0.08 | 1 | 0.4 | 1 | 0 | 0 | 0 | 0.08 | 0.01 | 0 | 0 | 0 | 0 | 900 | 129.91 | 0.54
| t005 | 1075 | 4 | 0 | 0 | 900 | 5 | 46.52 | 5.5 | 2 | 30 | 12 | 1.5 | 0 | 0 | 0.08 | 1 | 0.4 | 1 | 0 | 0 | 0 | 0.08 | 0.01 | 0 | 0 | 0 | 0 | 900 | 170.09 | 0.61
| t006 | 1075 | 4 | 0 | 0 | 900 | 5 | 46.52 | 5.5 | 2 | 30 | 12 | 1.5 | 0 | 0 | 0.08 | 1 | 0.4 | 1 | 0 | 0 | 0 | 0.08 | 0.01 | 0 | 0 | 0 | 0 | 900 | 199.57 | 0.65
| t007 | 1075 | 4 | 0 | 0 | 900 | 5 | 46.52 | 5.5 | 2 | 30 | 12 | 1.5 | 0 | 0 | 0.08 | 1 | 0.4 | 1 | 0 | 0 | 0 | 0.08 | 0.01 | 0 | 0 | 0 | 0 | 900 | 238.77 | 0.7
| t008 | 1075 | 4 | 0 | 0 | 900 | 5 | 46.52 | 5.5 | 2 | 30 | 12 | 1.5 | 0 | 0 | 0.08 | 1 | 0.4 | 1 | 0 | 0 | 0 | 0.08 | 0.01 | 0 | 0 | 0 | 0 | 900 | 300 | 0.76
s197 | t001 | 1260 | 1 | 0 | 0 | 0 | 0 | 0 | 1.02 | 6.03 | 65.49 | 26.01 | 0.79 | 0 | 0 | 0.64 | 0 | 0 | 0 | 0 | 0 | 0 | 0.013 | 0 | 0 | 0 | 0.001 | 0 | 900 | 1 | 0.003
| t002 | 1260 | 1 | 0 | 0 | 0 | 0 | 0 | 1.02 | 6.03 | 65.49 | 26.01 | 0.79 | 0 | 0 | 0.64 | 0 | 0 | 0 | 0 | 0 | 0 | 0.013 | 0 | 0 | 0 | 0.001 | 0 | 900 | 5 | 0.025
| t003 | 1260 | 1 | 0 | 0 | 0 | 0 | 0 | 1.02 | 6.03 | 65.49 | 26.01 | 0.79 | 0 | 0 | 0.64 | 0 | 0 | 0 | 0 | 0 | 0 | 0.013 | 0 | 0 | 0 | 0.001 | 0 | 900 | 10 | 0.087
| t004 | 1260 | 1 | 0 | 0 | 0 | 0 | 0 | 1.02 | 6.03 | 65.49 | 26.01 | 0.79 | 0 | 0 | 0.64 | 0 | 0 | 0 | 0 | 0 | 0 | 0.013 | 0 | 0 | 0 | 0.001 | 0 | 900 | 15 | 0.11
| t005 | 1260 | 1 | 0 | 0 | 0 | 0 | 0 | 1.02 | 6.03 | 65.49 | 26.01 | 0.79 | 0 | 0 | 0.64 | 0 | 0 | 0 | 0 | 0 | 0 | 0.013 | 0 | 0 | 0 | 0.001 | 0 | 900 | 30 | 0.187
| t006 | 1260 | 1 | 0 | 0 | 0 | 0 | 0 | 1.02 | 6.03 | 65.49 | 26.01 | 0.79 | 0 | 0 | 0.64 | 0 | 0 | 0 | 0 | 0 | 0 | 0.013 | 0 | 0 | 0 | 0.001 | 0 | 900 | 50 | 0.215
| t007 | 1260 | 1 | 0 | 0 | 0 | 0 | 0 | 1.02 | 6.03 | 65.49 | 26.01 | 0.79 | 0 | 0 | 0.64 | 0 | 0 | 0 | 0 | 0 | 0 | 0.013 | 0 | 0 | 0 | 0.001 | 0 | 900 | 70 | 0.242
| t008 | 1260 | 1 | 0 | 0 | 0 | 0 | 0 | 1.02 | 6.03 | 65.49 | 26.01 | 0.79 | 0 | 0 | 0.64 | 0 | 0 | 0 | 0 | 0 | 0 | 0.013 | 0 | 0 | 0 | 0.001 | 0 | 900 | 100 | 0.277
| t009 | 1260 | 1 | 0 | 0 | 0 | 0 | 0 | 1.02 | 6.03 | 65.49 | 26.01 | 0.79 | 0 | 0 | 0.64 | 0 | 0 | 0 | 0 | 0 | 0 | 0.013 | 0 | 0 | 0 | 0.001 | 0 | 900 | 140 | 0.315
| t010 | 1260 | 1 | 0 | 0 | 0 | 0 | 0 | 1.02 | 6.03 | 65.49 | 26.01 | 0.79 | 0 | 0 | 0.64 | 0 | 0 | 0 | 0 | 0 | 0 | 0.013 | 0 | 0 | 0 | 0.001 | 0 | 900 | 270 | 0.349
| t011 | 1260 | 1 | 0 | 0 | 0 | 0 | 0 | 1.02 | 6.03 | 65.49 | 26.01 | 0.79 | 0 | 0 | 0.64 | 0 | 0 | 0 | 0 | 0 | 0 | 0.013 | 0 | 0 | 0 | 0.001 | 0 | 900 | 300 | 0.355
s198 | t001 | 1190 | 20 | 0 | 0 | 0 | 0 | 15.51 | 10.58 | 3.17 | 56.74 | 9.38 | 0.9 | 0 | 0.99 | 0 | 0 | 0 | 0 | 2.93 | 0 | 0 | 0 | 0 | 0 | 0 | 0 | 0 | 900 | 1 | 0.289
| t002 | 1190 | 20 | 0 | 0 | 0 | 0 | 15.51 | 10.58 | 3.17 | 56.74 | 9.38 | 0.9 | 0 | 0.99 | 0 | 0 | 0 | 0 | 2.93 | 0 | 0 | 0 | 0 | 0 | 0 | 0 | 0 | 900 | 2 | 0.408
| t003 | 1190 | 20 | 0 | 0 | 0 | 0 | 15.51 | 10.58 | 3.17 | 56.74 | 9.38 | 0.9 | 0 | 0.99 | 0 | 0 | 0 | 0 | 2.93 | 0 | 0 | 0 | 0 | 0 | 0 | 0 | 0 | 900 | 4 | 0.474
| t004 | 1190 | 20 | 0 | 0 | 0 | 0 | 15.51 | 10.58 | 3.17 | 56.74 | 9.38 | 0.9 | 0 | 0.99 | 0 | 0 | 0 | 0 | 2.93 | 0 | 0 | 0 | 0 | 0 | 0 | 0 | 0 | 900 | 10 | 0.559
| t005 | 1190 | 20 | 0 | 0 | 0 | 0 | 15.51 | 10.58 | 3.17 | 56.74 | 9.38 | 0.9 | 0 | 0.99 | 0 | 0 | 0 | 0 | 2.93 | 0 | 0 | 0 | 0 | 0 | 0 | 0 | 0 | 900 | 20 | 0.803
| t006 | 1190 | 20 | 0 | 0 | 0 | 0 | 15.51 | 10.58 | 3.17 | 56.74 | 9.38 | 0.9 | 0 | 0.99 | 0 | 0 | 0 | 0 | 2.93 | 0 | 0 | 0 | 0 | 0 | 0 | 0 | 0 | 900 | 40 | 0.829
| t007 | 1190 | 20 | 0 | 0 | 0 | 0 | 15.51 | 10.58 | 3.17 | 56.74 | 9.38 | 0.9 | 0 | 0.99 | 0 | 0 | 0 | 0 | 2.93 | 0 | 0 | 0 | 0 | 0 | 0 | 0 | 0 | 900 | 70 | 0.931
| t008 | 1190 | 20 | 0 | 0 | 0 | 0 | 15.51 | 10.58 | 3.17 | 56.74 | 9.38 | 0.9 | 0 | 0.99 | 0 | 0 | 0 | 0 | 2.93 | 0 | 0 | 0 | 0 | 0 | 0 | 0 | 0 | 900 | 100 | 1.102
s199 | t001 | 1190 | 20 | 0 | 0 | 0 | 0 | 15.51 | 10.58 | 3.17 | 56.74 | 9.38 | 0.9 | 0 | 0.99 | 0 | 0 | 0 | 0 | 2.93 | 0 | 0 | 0 | 0 | 0 | 0 | 0 | 0 | 1000 | 1 | 0.382
| t002 | 1190 | 20 | 0 | 0 | 0 | 0 | 15.51 | 10.58 | 3.17 | 56.74 | 9.38 | 0.9 | 0 | 0.99 | 0 | 0 | 0 | 0 | 2.93 | 0 | 0 | 0 | 0 | 0 | 0 | 0 | 0 | 1000 | 2 | 0.488
| t003 | 1190 | 20 | 0 | 0 | 0 | 0 | 15.51 | 10.58 | 3.17 | 56.74 | 9.38 | 0.9 | 0 | 0.99 | 0 | 0 | 0 | 0 | 2.93 | 0 | 0 | 0 | 0 | 0 | 0 | 0 | 0 | 1000 | 4 | 0.616
| t004 | 1190 | 20 | 0 | 0 | 0 | 0 | 15.51 | 10.58 | 3.17 | 56.74 | 9.38 | 0.9 | 0 | 0.99 | 0 | 0 | 0 | 0 | 2.93 | 0 | 0 | 0 | 0 | 0 | 0 | 0 | 0 | 1000 | 10 | 0.787
| t005 | 1190 | 20 | 0 | 0 | 0 | 0 | 15.51 | 10.58 | 3.17 | 56.74 | 9.38 | 0.9 | 0 | 0.99 | 0 | 0 | 0 | 0 | 2.93 | 0 | 0 | 0 | 0 | 0 | 0 | 0 | 0 | 1000 | 20 | 1.052
s200 | t001 | 1190 | 20 | 0 | 0 | 0 | 0 | 15.51 | 10.58 | 3.17 | 56.74 | 9.38 | 0.9 | 0 | 0.99 | 0 | 0 | 0 | 0 | 2.93 | 0 | 0 | 0 | 0 | 0 | 0 | 0 | 0 | 1100 | 1 | 1.019
| t002 | 1190 | 20 | 0 | 0 | 0 | 0 | 15.51 | 10.58 | 3.17 | 56.74 | 9.38 | 0.9 | 0 | 0.99 | 0 | 0 | 0 | 0 | 2.93 | 0 | 0 | 0 | 0 | 0 | 0 | 0 | 0 | 1100 | 2 | 1.355
| t003 | 1190 | 20 | 0 | 0 | 0 | 0 | 15.51 | 10.58 | 3.17 | 56.74 | 9.38 | 0.9 | 0 | 0.99 | 0 | 0 | 0 | 0 | 2.93 | 0 | 0 | 0 | 0 | 0 | 0 | 0 | 0 | 1100 | 4 | 1.498
| t004 | 1190 | 20 | 0 | 0 | 0 | 0 | 15.51 | 10.58 | 3.17 | 56.74 | 9.38 | 0.9 | 0 | 0.99 | 0 | 0 | 0 | 0 | 2.93 | 0 | 0 | 0 | 0 | 0 | 0 | 0 | 0 | 1100 | 10 | 1.799
s201 | t001 | 1200 | 6 | 843 | 2 | 800 | 2 | 19.8 | 10.34 | 1.47 | 49.21 | 13.11 | 1.75 | 0 | 0.02 | 0.15 | 0 | 0 | 1.78 | 1.84 | 0 | 0 | 0.2 | 0.07 | 0.62 | 0 | 0 | 0 | 800 | 3.11 | 0.011
| t002 | 1200 | 6 | 843 | 2 | 800 | 2 | 19.8 | 10.34 | 1.47 | 49.21 | 13.11 | 1.75 | 0 | 0.02 | 0.15 | 0 | 0 | 1.78 | 1.84 | 0 | 0 | 0.2 | 0.07 | 0.62 | 0 | 0 | 0 | 800 | 8.91 | 0.023
| t003 | 1200 | 6 | 843 | 2 | 800 | 2 | 19.8 | 10.34 | 1.47 | 49.21 | 13.11 | 1.75 | 0 | 0.02 | 0.15 | 0 | 0 | 1.78 | 1.84 | 0 | 0 | 0.2 | 0.07 | 0.62 | 0 | 0 | 0 | 800 | 15.4 | 0.037
| t004 | 1200 | 6 | 843 | 2 | 800 | 2 | 19.8 | 10.34 | 1.47 | 49.21 | 13.11 | 1.75 | 0 | 0.02 | 0.15 | 0 | 0 | 1.78 | 1.84 | 0 | 0 | 0.2 | 0.07 | 0.62 | 0 | 0 | 0 | 800 | 22.66 | 0.052
| t005 | 1200 | 6 | 843 | 2 | 800 | 2 | 19.8 | 10.34 | 1.47 | 49.21 | 13.11 | 1.75 | 0 | 0.02 | 0.15 | 0 | 0 | 1.78 | 1.84 | 0 | 0 | 0.2 | 0.07 | 0.62 | 0 | 0 | 0 | 800 | 31.66 | 0.073
| t006 | 1200 | 6 | 843 | 2 | 800 | 2 | 19.8 | 10.34 | 1.47 | 49.21 | 13.11 | 1.75 | 0 | 0.02 | 0.15 | 0 | 0 | 1.78 | 1.84 | 0 | 0 | 0.2 | 0.07 | 0.62 | 0 | 0 | 0 | 800 | 45.24 | 0.1
| t007 | 1200 | 6 | 843 | 2 | 800 | 2 | 19.8 | 10.34 | 1.47 | 49.21 | 13.11 | 1.75 | 0 | 0.02 | 0.15 | 0 | 0 | 1.78 | 1.84 | 0 | 0 | 0.2 | 0.07 | 0.62 | 0 | 0 | 0 | 800 | 55.45 | 0.117
| t008 | 1200 | 6 | 843 | 2 | 800 | 2 | 19.8 | 10.34 | 1.47 | 49.21 | 13.11 | 1.75 | 0 | 0.02 | 0.15 | 0 | 0 | 1.78 | 1.84 | 0 | 0 | 0.2 | 0.07 | 0.62 | 0 | 0 | 0 | 800 | 65.74 | 0.134
| t009 | 1200 | 6 | 843 | 2 | 800 | 2 | 19.8 | 10.34 | 1.47 | 49.21 | 13.11 | 1.75 | 0 | 0.02 | 0.15 | 0 | 0 | 1.78 | 1.84 | 0 | 0 | 0.2 | 0.07 | 0.62 | 0 | 0 | 0 | 800 | 77.16 | 0.149
| t010 | 1200 | 6 | 843 | 2 | 800 | 2 | 19.8 | 10.34 | 1.47 | 49.21 | 13.11 | 1.75 | 0 | 0.02 | 0.15 | 0 | 0 | 1.78 | 1.84 | 0 | 0 | 0.2 | 0.07 | 0.62 | 0 | 0 | 0 | 800 | 87.28 | 0.161
| t011 | 1200 | 6 | 843 | 2 | 800 | 2 | 19.8 | 10.34 | 1.47 | 49.21 | 13.11 | 1.75 | 0 | 0.02 | 0.15 | 0 | 0 | 1.78 | 1.84 | 0 | 0 | 0.2 | 0.07 | 0.62 | 0 | 0 | 0 | 800 | 100 | 0.176
s202 | t001 | 1200 | 6 | 843 | 2 | 800 | 2 | 19.48 | 9.48 | 1.47 | 49.49 | 13.18 | 1.77 | 0 | 0.72 | 0.15 | 0 | 0 | 1.81 | 1.89 | 0 | 0 | 0.2 | 0.07 | 0.64 | 0 | 0 | 0 | 800 | 1.82 | 0.011
| t002 | 1200 | 6 | 843 | 2 | 800 | 2 | 19.48 | 9.48 | 1.47 | 49.49 | 13.18 | 1.77 | 0 | 0.72 | 0.15 | 0 | 0 | 1.81 | 1.89 | 0 | 0 | 0.2 | 0.07 | 0.64 | 0 | 0 | 0 | 800 | 5.36 | 0.021
| t003 | 1200 | 6 | 843 | 2 | 800 | 2 | 19.48 | 9.48 | 1.47 | 49.49 | 13.18 | 1.77 | 0 | 0.72 | 0.15 | 0 | 0 | 1.81 | 1.89 | 0 | 0 | 0.2 | 0.07 | 0.64 | 0 | 0 | 0 | 800 | 10.38 | 0.03
| t004 | 1200 | 6 | 843 | 2 | 800 | 2 | 19.48 | 9.48 | 1.47 | 49.49 | 13.18 | 1.77 | 0 | 0.72 | 0.15 | 0 | 0 | 1.81 | 1.89 | 0 | 0 | 0.2 | 0.07 | 0.64 | 0 | 0 | 0 | 800 | 14.79 | 0.037
| t005 | 1200 | 6 | 843 | 2 | 800 | 2 | 19.48 | 9.48 | 1.47 | 49.49 | 13.18 | 1.77 | 0 | 0.72 | 0.15 | 0 | 0 | 1.81 | 1.89 | 0 | 0 | 0.2 | 0.07 | 0.64 | 0 | 0 | 0 | 800 | 20.76 | 0.046
| t006 | 1200 | 6 | 843 | 2 | 800 | 2 | 19.48 | 9.48 | 1.47 | 49.49 | 13.18 | 1.77 | 0 | 0.72 | 0.15 | 0 | 0 | 1.81 | 1.89 | 0 | 0 | 0.2 | 0.07 | 0.64 | 0 | 0 | 0 | 800 | 26.56 | 0.053
| t007 | 1200 | 6 | 843 | 2 | 800 | 2 | 19.48 | 9.48 | 1.47 | 49.49 | 13.18 | 1.77 | 0 | 0.72 | 0.15 | 0 | 0 | 1.81 | 1.89 | 0 | 0 | 0.2 | 0.07 | 0.64 | 0 | 0 | 0 | 800 | 34.43 | 0.061
| t008 | 1200 | 6 | 843 | 2 | 800 | 2 | 19.48 | 9.48 | 1.47 | 49.49 | 13.18 | 1.77 | 0 | 0.72 | 0.15 | 0 | 0 | 1.81 | 1.89 | 0 | 0 | 0.2 | 0.07 | 0.64 | 0 | 0 | 0 | 800 | 46.45 | 0.073
| t009 | 1200 | 6 | 843 | 2 | 800 | 2 | 19.48 | 9.48 | 1.47 | 49.49 | 13.18 | 1.77 | 0 | 0.72 | 0.15 | 0 | 0 | 1.81 | 1.89 | 0 | 0 | 0.2 | 0.07 | 0.64 | 0 | 0 | 0 | 800 | 57.09 | 0.081
| t010 | 1200 | 6 | 843 | 2 | 800 | 2 | 19.48 | 9.48 | 1.47 | 49.49 | 13.18 | 1.77 | 0 | 0.72 | 0.15 | 0 | 0 | 1.81 | 1.89 | 0 | 0 | 0.2 | 0.07 | 0.64 | 0 | 0 | 0 | 800 | 69.64 | 0.089
| t011 | 1200 | 6 | 843 | 2 | 800 | 2 | 19.48 | 9.48 | 1.47 | 49.49 | 13.18 | 1.77 | 0 | 0.72 | 0.15 | 0 | 0 | 1.81 | 1.89 | 0 | 0 | 0.2 | 0.07 | 0.64 | 0 | 0 | 0 | 800 | 80.1 | 0.096
| t012 | 1200 | 6 | 843 | 2 | 800 | 2 | 19.48 | 9.48 | 1.47 | 49.49 | 13.18 | 1.77 | 0 | 0.72 | 0.15 | 0 | 0 | 1.81 | 1.89 | 0 | 0 | 0.2 | 0.07 | 0.64 | 0 | 0 | 0 | 800 | 90.48 | 0.101
| t013 | 1200 | 6 | 843 | 2 | 800 | 2 | 19.48 | 9.48 | 1.47 | 49.49 | 13.18 | 1.77 | 0 | 0.72 | 0.15 | 0 | 0 | 1.81 | 1.89 | 0 | 0 | 0.2 | 0.07 | 0.64 | 0 | 0 | 0 | 800 | 100 | 0.107
s203 | t001 | 1200 | 6 | 843 | 2 | 800 | 2 | 19.73 | 10.89 | 1.46 | 49.05 | 13 | 1.89 | 0 | 1 | 0.15 | 0 | 0 | 0.26 | 1.93 | 0 | 0 | 0.2 | 0.17 | 0.63 | 0 | 0 | 0 | 800 | 3.55 | 0.029
| t002 | 1200 | 6 | 843 | 2 | 800 | 2 | 19.73 | 10.89 | 1.46 | 49.05 | 13 | 1.89 | 0 | 1 | 0.15 | 0 | 0 | 0.26 | 1.93 | 0 | 0 | 0.2 | 0.17 | 0.63 | 0 | 0 | 0 | 800 | 8.22 | 0.048
| t003 | 1200 | 6 | 843 | 2 | 800 | 2 | 19.73 | 10.89 | 1.46 | 49.05 | 13 | 1.89 | 0 | 1 | 0.15 | 0 | 0 | 0.26 | 1.93 | 0 | 0 | 0.2 | 0.17 | 0.63 | 0 | 0 | 0 | 800 | 14.88 | 0.069
| t004 | 1200 | 6 | 843 | 2 | 800 | 2 | 19.73 | 10.89 | 1.46 | 49.05 | 13 | 1.89 | 0 | 1 | 0.15 | 0 | 0 | 0.26 | 1.93 | 0 | 0 | 0.2 | 0.17 | 0.63 | 0 | 0 | 0 | 800 | 23.1 | 0.09
| t005 | 1200 | 6 | 843 | 2 | 800 | 2 | 19.73 | 10.89 | 1.46 | 49.05 | 13 | 1.89 | 0 | 1 | 0.15 | 0 | 0 | 0.26 | 1.93 | 0 | 0 | 0.2 | 0.17 | 0.63 | 0 | 0 | 0 | 800 | 31.83 | 0.108
| t006 | 1200 | 6 | 843 | 2 | 800 | 2 | 19.73 | 10.89 | 1.46 | 49.05 | 13 | 1.89 | 0 | 1 | 0.15 | 0 | 0 | 0.26 | 1.93 | 0 | 0 | 0.2 | 0.17 | 0.63 | 0 | 0 | 0 | 800 | 41.35 | 0.123
| t007 | 1200 | 6 | 843 | 2 | 800 | 2 | 19.73 | 10.89 | 1.46 | 49.05 | 13 | 1.89 | 0 | 1 | 0.15 | 0 | 0 | 0.26 | 1.93 | 0 | 0 | 0.2 | 0.17 | 0.63 | 0 | 0 | 0 | 800 | 51.9 | 0.138
| t008 | 1200 | 6 | 843 | 2 | 800 | 2 | 19.73 | 10.89 | 1.46 | 49.05 | 13 | 1.89 | 0 | 1 | 0.15 | 0 | 0 | 0.26 | 1.93 | 0 | 0 | 0.2 | 0.17 | 0.63 | 0 | 0 | 0 | 800 | 61.94 | 0.149
| t009 | 1200 | 6 | 843 | 2 | 800 | 2 | 19.73 | 10.89 | 1.46 | 49.05 | 13 | 1.89 | 0 | 1 | 0.15 | 0 | 0 | 0.26 | 1.93 | 0 | 0 | 0.2 | 0.17 | 0.63 | 0 | 0 | 0 | 800 | 71.19 | 0.16
| t010 | 1200 | 6 | 843 | 2 | 800 | 2 | 19.73 | 10.89 | 1.46 | 49.05 | 13 | 1.89 | 0 | 1 | 0.15 | 0 | 0 | 0.26 | 1.93 | 0 | 0 | 0.2 | 0.17 | 0.63 | 0 | 0 | 0 | 800 | 82.01 | 0.169
| t011 | 1200 | 6 | 843 | 2 | 800 | 2 | 19.73 | 10.89 | 1.46 | 49.05 | 13 | 1.89 | 0 | 1 | 0.15 | 0 | 0 | 0.26 | 1.93 | 0 | 0 | 0.2 | 0.17 | 0.63 | 0 | 0 | 0 | 800 | 91.52 | 0.178
| t012 | 1200 | 6 | 843 | 2 | 800 | 2 | 19.73 | 10.89 | 1.46 | 49.05 | 13 | 1.89 | 0 | 1 | 0.15 | 0 | 0 | 0.26 | 1.93 | 0 | 0 | 0.2 | 0.17 | 0.63 | 0 | 0 | 0 | 800 | 100 | 0.185
s204 | t001 | 1200 | 6 | 843 | 2 | 800 | 2 | 19.73 | 9.72 | 1.48 | 49.25 | 13.1 | 1.77 | 0 | 0.93 | 0.15 | 0 | 0 | 1.4 | 1.89 | 0 | 0 | 0.2 | 0.09 | 0.63 | 0 | 0 | 0 | 800 | 3.11 | 0.018
| t002 | 1200 | 6 | 843 | 2 | 800 | 2 | 19.73 | 9.72 | 1.48 | 49.25 | 13.1 | 1.77 | 0 | 0.93 | 0.15 | 0 | 0 | 1.4 | 1.89 | 0 | 0 | 0.2 | 0.09 | 0.63 | 0 | 0 | 0 | 800 | 8.74 | 0.031
| t003 | 1200 | 6 | 843 | 2 | 800 | 2 | 19.73 | 9.72 | 1.48 | 49.25 | 13.1 | 1.77 | 0 | 0.93 | 0.15 | 0 | 0 | 1.4 | 1.89 | 0 | 0 | 0.2 | 0.09 | 0.63 | 0 | 0 | 0 | 800 | 16.78 | 0.044
| t004 | 1200 | 6 | 843 | 2 | 800 | 2 | 19.73 | 9.72 | 1.48 | 49.25 | 13.1 | 1.77 | 0 | 0.93 | 0.15 | 0 | 0 | 1.4 | 1.89 | 0 | 0 | 0.2 | 0.09 | 0.63 | 0 | 0 | 0 | 800 | 25.61 | 0.055
| t005 | 1200 | 6 | 843 | 2 | 800 | 2 | 19.73 | 9.72 | 1.48 | 49.25 | 13.1 | 1.77 | 0 | 0.93 | 0.15 | 0 | 0 | 1.4 | 1.89 | 0 | 0 | 0.2 | 0.09 | 0.63 | 0 | 0 | 0 | 800 | 33.22 | 0.063
| t006 | 1200 | 6 | 843 | 2 | 800 | 2 | 19.73 | 9.72 | 1.48 | 49.25 | 13.1 | 1.77 | 0 | 0.93 | 0.15 | 0 | 0 | 1.4 | 1.89 | 0 | 0 | 0.2 | 0.09 | 0.63 | 0 | 0 | 0 | 800 | 42.99 | 0.072
| t007 | 1200 | 6 | 843 | 2 | 800 | 2 | 19.73 | 9.72 | 1.48 | 49.25 | 13.1 | 1.77 | 0 | 0.93 | 0.15 | 0 | 0 | 1.4 | 1.89 | 0 | 0 | 0.2 | 0.09 | 0.63 | 0 | 0 | 0 | 800 | 52.68 | 0.08
| t008 | 1200 | 6 | 843 | 2 | 800 | 2 | 19.73 | 9.72 | 1.48 | 49.25 | 13.1 | 1.77 | 0 | 0.93 | 0.15 | 0 | 0 | 1.4 | 1.89 | 0 | 0 | 0.2 | 0.09 | 0.63 | 0 | 0 | 0 | 800 | 63.06 | 0.087
| t009 | 1200 | 6 | 843 | 2 | 800 | 2 | 19.73 | 9.72 | 1.48 | 49.25 | 13.1 | 1.77 | 0 | 0.93 | 0.15 | 0 | 0 | 1.4 | 1.89 | 0 | 0 | 0.2 | 0.09 | 0.63 | 0 | 0 | 0 | 800 | 71.37 | 0.092
| t010 | 1200 | 6 | 843 | 2 | 800 | 2 | 19.73 | 9.72 | 1.48 | 49.25 | 13.1 | 1.77 | 0 | 0.93 | 0.15 | 0 | 0 | 1.4 | 1.89 | 0 | 0 | 0.2 | 0.09 | 0.63 | 0 | 0 | 0 | 800 | 79.67 | 0.097
| t011 | 1200 | 6 | 843 | 2 | 800 | 2 | 19.73 | 9.72 | 1.48 | 49.25 | 13.1 | 1.77 | 0 | 0.93 | 0.15 | 0 | 0 | 1.4 | 1.89 | 0 | 0 | 0.2 | 0.09 | 0.63 | 0 | 0 | 0 | 800 | 88.24 | 0.101
| t012 | 1200 | 6 | 843 | 2 | 800 | 2 | 19.73 | 9.72 | 1.48 | 49.25 | 13.1 | 1.77 | 0 | 0.93 | 0.15 | 0 | 0 | 1.4 | 1.89 | 0 | 0 | 0.2 | 0.09 | 0.63 | 0 | 0 | 0 | 800 | 100 | 0.108
s205 | t001 | 1200 | 6 | 843 | 2 | 800 | 2 | 19.65 | 11.31 | 1.48 | 49.34 | 13.09 | 1.74 | 0 | 0.91 | 0.15 | 0 | 0 | 1.8 | 0.03 | 0 | 0 | 0.2 | 0.04 | 0.62 | 0 | 0 | 0 | 800 | 3.98 | 0.015
| t002 | 1200 | 6 | 843 | 2 | 800 | 2 | 19.65 | 11.31 | 1.48 | 49.34 | 13.09 | 1.74 | 0 | 0.91 | 0.15 | 0 | 0 | 1.8 | 0.03 | 0 | 0 | 0.2 | 0.04 | 0.62 | 0 | 0 | 0 | 800 | 8.82 | 0.023
| t003 | 1200 | 6 | 843 | 2 | 800 | 2 | 19.65 | 11.31 | 1.48 | 49.34 | 13.09 | 1.74 | 0 | 0.91 | 0.15 | 0 | 0 | 1.8 | 0.03 | 0 | 0 | 0.2 | 0.04 | 0.62 | 0 | 0 | 0 | 800 | 15.92 | 0.032
| t004 | 1200 | 6 | 843 | 2 | 800 | 2 | 19.65 | 11.31 | 1.48 | 49.34 | 13.09 | 1.74 | 0 | 0.91 | 0.15 | 0 | 0 | 1.8 | 0.03 | 0 | 0 | 0.2 | 0.04 | 0.62 | 0 | 0 | 0 | 800 | 25.87 | 0.042
| t005 | 1200 | 6 | 843 | 2 | 800 | 2 | 19.65 | 11.31 | 1.48 | 49.34 | 13.09 | 1.74 | 0 | 0.91 | 0.15 | 0 | 0 | 1.8 | 0.03 | 0 | 0 | 0.2 | 0.04 | 0.62 | 0 | 0 | 0 | 800 | 35.9 | 0.05
| t006 | 1200 | 6 | 843 | 2 | 800 | 2 | 19.65 | 11.31 | 1.48 | 49.34 | 13.09 | 1.74 | 0 | 0.91 | 0.15 | 0 | 0 | 1.8 | 0.03 | 0 | 0 | 0.2 | 0.04 | 0.62 | 0 | 0 | 0 | 800 | 46.28 | 0.058
| t007 | 1200 | 6 | 843 | 2 | 800 | 2 | 19.65 | 11.31 | 1.48 | 49.34 | 13.09 | 1.74 | 0 | 0.91 | 0.15 | 0 | 0 | 1.8 | 0.03 | 0 | 0 | 0.2 | 0.04 | 0.62 | 0 | 0 | 0 | 800 | 55.71 | 0.064
| t008 | 1200 | 6 | 843 | 2 | 800 | 2 | 19.65 | 11.31 | 1.48 | 49.34 | 13.09 | 1.74 | 0 | 0.91 | 0.15 | 0 | 0 | 1.8 | 0.03 | 0 | 0 | 0.2 | 0.04 | 0.62 | 0 | 0 | 0 | 800 | 65.05 | 0.07
| t009 | 1200 | 6 | 843 | 2 | 800 | 2 | 19.65 | 11.31 | 1.48 | 49.34 | 13.09 | 1.74 | 0 | 0.91 | 0.15 | 0 | 0 | 1.8 | 0.03 | 0 | 0 | 0.2 | 0.04 | 0.62 | 0 | 0 | 0 | 800 | 74.91 | 0.076
| t010 | 1200 | 6 | 843 | 2 | 800 | 2 | 19.65 | 11.31 | 1.48 | 49.34 | 13.09 | 1.74 | 0 | 0.91 | 0.15 | 0 | 0 | 1.8 | 0.03 | 0 | 0 | 0.2 | 0.04 | 0.62 | 0 | 0 | 0 | 800 | 85.21 | 0.081
| t011 | 1200 | 6 | 843 | 2 | 800 | 2 | 19.65 | 11.31 | 1.48 | 49.34 | 13.09 | 1.74 | 0 | 0.91 | 0.15 | 0 | 0 | 1.8 | 0.03 | 0 | 0 | 0.2 | 0.04 | 0.62 | 0 | 0 | 0 | 800 | 100 | 0.088
s206 | t001 | 1200 | 6 | 843 | 2 | 800 | 2 | 19.68 | 9.83 | 1.47 | 49.41 | 13.04 | 1.76 | 0 | 0.89 | 0.15 | 0 | 0 | 1.81 | 1.43 | 0 | 0 | 0.2 | 0.06 | 0.62 | 0 | 0 | 0 | 800 | 6.75 | 0.019
| t002 | 1200 | 6 | 843 | 2 | 800 | 2 | 19.68 | 9.83 | 1.47 | 49.41 | 13.04 | 1.76 | 0 | 0.89 | 0.15 | 0 | 0 | 1.81 | 1.43 | 0 | 0 | 0.2 | 0.06 | 0.62 | 0 | 0 | 0 | 800 | 13.24 | 0.028
| t003 | 1200 | 6 | 843 | 2 | 800 | 2 | 19.68 | 9.83 | 1.47 | 49.41 | 13.04 | 1.76 | 0 | 0.89 | 0.15 | 0 | 0 | 1.81 | 1.43 | 0 | 0 | 0.2 | 0.06 | 0.62 | 0 | 0 | 0 | 800 | 20.5 | 0.037
| t004 | 1200 | 6 | 843 | 2 | 800 | 2 | 19.68 | 9.83 | 1.47 | 49.41 | 13.04 | 1.76 | 0 | 0.89 | 0.15 | 0 | 0 | 1.81 | 1.43 | 0 | 0 | 0.2 | 0.06 | 0.62 | 0 | 0 | 0 | 800 | 30.19 | 0.047
| t005 | 1200 | 6 | 843 | 2 | 800 | 2 | 19.68 | 9.83 | 1.47 | 49.41 | 13.04 | 1.76 | 0 | 0.89 | 0.15 | 0 | 0 | 1.81 | 1.43 | 0 | 0 | 0.2 | 0.06 | 0.62 | 0 | 0 | 0 | 800 | 39.53 | 0.056
| t006 | 1200 | 6 | 843 | 2 | 800 | 2 | 19.68 | 9.83 | 1.47 | 49.41 | 13.04 | 1.76 | 0 | 0.89 | 0.15 | 0 | 0 | 1.81 | 1.43 | 0 | 0 | 0.2 | 0.06 | 0.62 | 0 | 0 | 0 | 800 | 47.23 | 0.062
| t007 | 1200 | 6 | 843 | 2 | 800 | 2 | 19.68 | 9.83 | 1.47 | 49.41 | 13.04 | 1.76 | 0 | 0.89 | 0.15 | 0 | 0 | 1.81 | 1.43 | 0 | 0 | 0.2 | 0.06 | 0.62 | 0 | 0 | 0 | 800 | 56.57 | 0.069
| t008 | 1200 | 6 | 843 | 2 | 800 | 2 | 19.68 | 9.83 | 1.47 | 49.41 | 13.04 | 1.76 | 0 | 0.89 | 0.15 | 0 | 0 | 1.81 | 1.43 | 0 | 0 | 0.2 | 0.06 | 0.62 | 0 | 0 | 0 | 800 | 68.51 | 0.076
| t009 | 1200 | 6 | 843 | 2 | 800 | 2 | 19.68 | 9.83 | 1.47 | 49.41 | 13.04 | 1.76 | 0 | 0.89 | 0.15 | 0 | 0 | 1.81 | 1.43 | 0 | 0 | 0.2 | 0.06 | 0.62 | 0 | 0 | 0 | 800 | 78.63 | 0.082
| t010 | 1200 | 6 | 843 | 2 | 800 | 2 | 19.68 | 9.83 | 1.47 | 49.41 | 13.04 | 1.76 | 0 | 0.89 | 0.15 | 0 | 0 | 1.81 | 1.43 | 0 | 0 | 0.2 | 0.06 | 0.62 | 0 | 0 | 0 | 800 | 88.93 | 0.087
| t011 | 1200 | 6 | 843 | 2 | 800 | 2 | 19.68 | 9.83 | 1.47 | 49.41 | 13.04 | 1.76 | 0 | 0.89 | 0.15 | 0 | 0 | 1.81 | 1.43 | 0 | 0 | 0.2 | 0.06 | 0.62 | 0 | 0 | 0 | 800 | 100 | 0.092
s207 | t001 | 1200 | 6 | 843 | 2 | 800 | 2 | 19.25 | 9.41 | 1.25 | 49.56 | 13.18 | 1.79 | 0 | 1.02 | 0.15 | 0 | 0 | 1.63 | 1.91 | 0 | 0 | 0.2 | 0.06 | 0.59 | 0 | 0 | 0 | 800 | 3.29 | 0.016
| t002 | 1200 | 6 | 843 | 2 | 800 | 2 | 19.25 | 9.41 | 1.25 | 49.56 | 13.18 | 1.79 | 0 | 1.02 | 0.15 | 0 | 0 | 1.63 | 1.91 | 0 | 0 | 0.2 | 0.06 | 0.59 | 0 | 0 | 0 | 800 | 7.53 | 0.025
| t003 | 1200 | 6 | 843 | 2 | 800 | 2 | 19.25 | 9.41 | 1.25 | 49.56 | 13.18 | 1.79 | 0 | 1.02 | 0.15 | 0 | 0 | 1.63 | 1.91 | 0 | 0 | 0.2 | 0.06 | 0.59 | 0 | 0 | 0 | 800 | 13.06 | 0.033
| t004 | 1200 | 6 | 843 | 2 | 800 | 2 | 19.25 | 9.41 | 1.25 | 49.56 | 13.18 | 1.79 | 0 | 1.02 | 0.15 | 0 | 0 | 1.63 | 1.91 | 0 | 0 | 0.2 | 0.06 | 0.59 | 0 | 0 | 0 | 800 | 20.16 | 0.043
| t005 | 1200 | 6 | 843 | 2 | 800 | 2 | 19.25 | 9.41 | 1.25 | 49.56 | 13.18 | 1.79 | 0 | 1.02 | 0.15 | 0 | 0 | 1.63 | 1.91 | 0 | 0 | 0.2 | 0.06 | 0.59 | 0 | 0 | 0 | 800 | 26.3 | 0.05
| t006 | 1200 | 6 | 843 | 2 | 800 | 2 | 19.25 | 9.41 | 1.25 | 49.56 | 13.18 | 1.79 | 0 | 1.02 | 0.15 | 0 | 0 | 1.63 | 1.91 | 0 | 0 | 0.2 | 0.06 | 0.59 | 0 | 0 | 0 | 800 | 34.52 | 0.056
| t007 | 1200 | 6 | 843 | 2 | 800 | 2 | 19.25 | 9.41 | 1.25 | 49.56 | 13.18 | 1.79 | 0 | 1.02 | 0.15 | 0 | 0 | 1.63 | 1.91 | 0 | 0 | 0.2 | 0.06 | 0.59 | 0 | 0 | 0 | 800 | 42.65 | 0.061
| t008 | 1200 | 6 | 843 | 2 | 800 | 2 | 19.25 | 9.41 | 1.25 | 49.56 | 13.18 | 1.79 | 0 | 1.02 | 0.15 | 0 | 0 | 1.63 | 1.91 | 0 | 0 | 0.2 | 0.06 | 0.59 | 0 | 0 | 0 | 800 | 52.51 | 0.064
| t009 | 1200 | 6 | 843 | 2 | 800 | 2 | 19.25 | 9.41 | 1.25 | 49.56 | 13.18 | 1.79 | 0 | 1.02 | 0.15 | 0 | 0 | 1.63 | 1.91 | 0 | 0 | 0.2 | 0.06 | 0.59 | 0 | 0 | 0 | 800 | 60.73 | 0.067
| t010 | 1200 | 6 | 843 | 2 | 800 | 2 | 19.25 | 9.41 | 1.25 | 49.56 | 13.18 | 1.79 | 0 | 1.02 | 0.15 | 0 | 0 | 1.63 | 1.91 | 0 | 0 | 0.2 | 0.06 | 0.59 | 0 | 0 | 0 | 800 | 69.12 | 0.07
| t011 | 1200 | 6 | 843 | 2 | 800 | 2 | 19.25 | 9.41 | 1.25 | 49.56 | 13.18 | 1.79 | 0 | 1.02 | 0.15 | 0 | 0 | 1.63 | 1.91 | 0 | 0 | 0.2 | 0.06 | 0.59 | 0 | 0 | 0 | 800 | 77.16 | 0.072
| t012 | 1200 | 6 | 843 | 2 | 800 | 2 | 19.25 | 9.41 | 1.25 | 49.56 | 13.18 | 1.79 | 0 | 1.02 | 0.15 | 0 | 0 | 1.63 | 1.91 | 0 | 0 | 0.2 | 0.06 | 0.59 | 0 | 0 | 0 | 800 | 86.94 | 0.076
| t013 | 1200 | 6 | 843 | 2 | 800 | 2 | 19.25 | 9.41 | 1.25 | 49.56 | 13.18 | 1.79 | 0 | 1.02 | 0.15 | 0 | 0 | 1.63 | 1.91 | 0 | 0 | 0.2 | 0.06 | 0.59 | 0 | 0 | 0 | 800 | 100 | 0.08
s208 | t001 | 1325 | 8 | 1100 | 6 | 870 | 24 | 8.29 | 13.36 | 1.76 | 65.04 | 5.4 | 3.37 | 0 | 0 | 0 | 0 | 0 | 1.79 | 0 | 0 | 0 | 0 | 0 | 0 | 0 | 0 | 0.98 | 1200 | 1 | 0.459
| t002 | 1325 | 8 | 1100 | 6 | 870 | 24 | 8.29 | 13.36 | 1.76 | 65.04 | 5.4 | 3.37 | 0 | 0 | 0 | 0 | 0 | 1.79 | 0 | 0 | 0 | 0 | 0 | 0 | 0 | 0 | 0.98 | 1200 | 2 | 1.329
| t003 | 1325 | 8 | 1100 | 6 | 870 | 24 | 8.29 | 13.36 | 1.76 | 65.04 | 5.4 | 3.37 | 0 | 0 | 0 | 0 | 0 | 1.79 | 0 | 0 | 0 | 0 | 0 | 0 | 0 | 0 | 0.98 | 1200 | 7 | 3.152
| t004 | 1325 | 8 | 1100 | 6 | 870 | 24 | 8.29 | 13.36 | 1.76 | 65.04 | 5.4 | 3.37 | 0 | 0 | 0 | 0 | 0 | 1.79 | 0 | 0 | 0 | 0 | 0 | 0 | 0 | 0 | 0.98 | 1200 | 10 | 5.447
| t005 | 1325 | 8 | 1100 | 6 | 870 | 24 | 8.29 | 13.36 | 1.76 | 65.04 | 5.4 | 3.37 | 0 | 0 | 0 | 0 | 0 | 1.79 | 0 | 0 | 0 | 0 | 0 | 0 | 0 | 0 | 0.98 | 1200 | 20 | 9.094
| t006 | 1325 | 8 | 1100 | 6 | 870 | 24 | 8.29 | 13.36 | 1.76 | 65.04 | 5.4 | 3.37 | 0 | 0 | 0 | 0 | 0 | 1.79 | 0 | 0 | 0 | 0 | 0 | 0 | 0 | 0 | 0.98 | 1200 | 40 | 13.374
| t007 | 1325 | 8 | 1100 | 6 | 870 | 24 | 8.29 | 13.36 | 1.76 | 65.04 | 5.4 | 3.37 | 0 | 0 | 0 | 0 | 0 | 1.79 | 0 | 0 | 0 | 0 | 0 | 0 | 0 | 0 | 0.98 | 1200 | 60 | 16.205
| t008 | 1325 | 8 | 1100 | 6 | 870 | 24 | 8.29 | 13.36 | 1.76 | 65.04 | 5.4 | 3.37 | 0 | 0 | 0 | 0 | 0 | 1.79 | 0 | 0 | 0 | 0 | 0 | 0 | 0 | 0 | 0.98 | 1200 | 80 | 18.374
| t009 | 1325 | 8 | 1100 | 6 | 870 | 24 | 8.29 | 13.36 | 1.76 | 65.04 | 5.4 | 3.37 | 0 | 0 | 0 | 0 | 0 | 1.79 | 0 | 0 | 0 | 0 | 0 | 0 | 0 | 0 | 0.98 | 1200 | 100 | 20.361
| t010 | 1325 | 8 | 1100 | 6 | 870 | 24 | 8.29 | 13.36 | 1.76 | 65.04 | 5.4 | 3.37 | 0 | 0 | 0 | 0 | 0 | 1.79 | 0 | 0 | 0 | 0 | 0 | 0 | 0 | 0 | 0.98 | 1200 | 150 | 23.494
| t011 | 1325 | 8 | 1100 | 6 | 870 | 24 | 8.29 | 13.36 | 1.76 | 65.04 | 5.4 | 3.37 | 0 | 0 | 0 | 0 | 0 | 1.79 | 0 | 0 | 0 | 0 | 0 | 0 | 0 | 0 | 0.98 | 1200 | 200 | 26.627
| t012 | 1325 | 8 | 1100 | 6 | 870 | 24 | 8.29 | 13.36 | 1.76 | 65.04 | 5.4 | 3.37 | 0 | 0 | 0 | 0 | 0 | 1.79 | 0 | 0 | 0 | 0 | 0 | 0 | 0 | 0 | 0.98 | 1200 | 250 | 30.241
s209 | t001 | 1325 | 8 | 1100 | 6 | 870 | 24 | 8.29 | 13.36 | 1.76 | 65.04 | 5.4 | 3.37 | 0 | 0 | 0 | 0 | 0 | 1.79 | 0 | 0 | 0 | 0 | 0 | 0 | 0 | 0 | 0.98 | 1150 | 1 | 0.372
| t002 | 1325 | 8 | 1100 | 6 | 870 | 24 | 8.29 | 13.36 | 1.76 | 65.04 | 5.4 | 3.37 | 0 | 0 | 0 | 0 | 0 | 1.79 | 0 | 0 | 0 | 0 | 0 | 0 | 0 | 0 | 0.98 | 1150 | 2 | 0.83
| t003 | 1325 | 8 | 1100 | 6 | 870 | 24 | 8.29 | 13.36 | 1.76 | 65.04 | 5.4 | 3.37 | 0 | 0 | 0 | 0 | 0 | 1.79 | 0 | 0 | 0 | 0 | 0 | 0 | 0 | 0 | 0.98 | 1150 | 7 | 1.45
| t004 | 1325 | 8 | 1100 | 6 | 870 | 24 | 8.29 | 13.36 | 1.76 | 65.04 | 5.4 | 3.37 | 0 | 0 | 0 | 0 | 0 | 1.79 | 0 | 0 | 0 | 0 | 0 | 0 | 0 | 0 | 0.98 | 1150 | 10 | 2.751
| t005 | 1325 | 8 | 1100 | 6 | 870 | 24 | 8.29 | 13.36 | 1.76 | 65.04 | 5.4 | 3.37 | 0 | 0 | 0 | 0 | 0 | 1.79 | 0 | 0 | 0 | 0 | 0 | 0 | 0 | 0 | 0.98 | 1150 | 20 | 4.019
| t006 | 1325 | 8 | 1100 | 6 | 870 | 24 | 8.29 | 13.36 | 1.76 | 65.04 | 5.4 | 3.37 | 0 | 0 | 0 | 0 | 0 | 1.79 | 0 | 0 | 0 | 0 | 0 | 0 | 0 | 0 | 0.98 | 1150 | 40 | 6.015
| t007 | 1325 | 8 | 1100 | 6 | 870 | 24 | 8.29 | 13.36 | 1.76 | 65.04 | 5.4 | 3.37 | 0 | 0 | 0 | 0 | 0 | 1.79 | 0 | 0 | 0 | 0 | 0 | 0 | 0 | 0 | 0.98 | 1150 | 60 | 7.999
| t008 | 1325 | 8 | 1100 | 6 | 870 | 24 | 8.29 | 13.36 | 1.76 | 65.04 | 5.4 | 3.37 | 0 | 0 | 0 | 0 | 0 | 1.79 | 0 | 0 | 0 | 0 | 0 | 0 | 0 | 0 | 0.98 | 1150 | 80 | 9.463
| t009 | 1325 | 8 | 1100 | 6 | 870 | 24 | 8.29 | 13.36 | 1.76 | 65.04 | 5.4 | 3.37 | 0 | 0 | 0 | 0 | 0 | 1.79 | 0 | 0 | 0 | 0 | 0 | 0 | 0 | 0 | 0.98 | 1150 | 100 | 10.959
| t010 | 1325 | 8 | 1100 | 6 | 870 | 24 | 8.29 | 13.36 | 1.76 | 65.04 | 5.4 | 3.37 | 0 | 0 | 0 | 0 | 0 | 1.79 | 0 | 0 | 0 | 0 | 0 | 0 | 0 | 0 | 0.98 | 1150 | 150 | 12.606
| t011 | 1325 | 8 | 1100 | 6 | 870 | 24 | 8.29 | 13.36 | 1.76 | 65.04 | 5.4 | 3.37 | 0 | 0 | 0 | 0 | 0 | 1.79 | 0 | 0 | 0 | 0 | 0 | 0 | 0 | 0 | 0.98 | 1150 | 200 | 14.01
| t012 | 1325 | 8 | 1100 | 6 | 870 | 24 | 8.29 | 13.36 | 1.76 | 65.04 | 5.4 | 3.37 | 0 | 0 | 0 | 0 | 0 | 1.79 | 0 | 0 | 0 | 0 | 0 | 0 | 0 | 0 | 0.98 | 1150 | 250 | 15.627
s210 | t001 | 1325 | 8 | 1100 | 6 | 870 | 24 | 8.29 | 13.36 | 1.76 | 65.04 | 5.4 | 3.37 | 0 | 0 | 0 | 0 | 0 | 1.79 | 0 | 0 | 0 | 0 | 0 | 0 | 0 | 0 | 0.98 | 1100 | 1 | 0.234
| t002 | 1325 | 8 | 1100 | 6 | 870 | 24 | 8.29 | 13.36 | 1.76 | 65.04 | 5.4 | 3.37 | 0 | 0 | 0 | 0 | 0 | 1.79 | 0 | 0 | 0 | 0 | 0 | 0 | 0 | 0 | 0.98 | 1100 | 2 | 0.316
| t003 | 1325 | 8 | 1100 | 6 | 870 | 24 | 8.29 | 13.36 | 1.76 | 65.04 | 5.4 | 3.37 | 0 | 0 | 0 | 0 | 0 | 1.79 | 0 | 0 | 0 | 0 | 0 | 0 | 0 | 0 | 0.98 | 1100 | 7 | 1.219
| t004 | 1325 | 8 | 1100 | 6 | 870 | 24 | 8.29 | 13.36 | 1.76 | 65.04 | 5.4 | 3.37 | 0 | 0 | 0 | 0 | 0 | 1.79 | 0 | 0 | 0 | 0 | 0 | 0 | 0 | 0 | 0.98 | 1100 | 10 | 1.602
| t005 | 1325 | 8 | 1100 | 6 | 870 | 24 | 8.29 | 13.36 | 1.76 | 65.04 | 5.4 | 3.37 | 0 | 0 | 0 | 0 | 0 | 1.79 | 0 | 0 | 0 | 0 | 0 | 0 | 0 | 0 | 0.98 | 1100 | 20 | 1.885
| t006 | 1325 | 8 | 1100 | 6 | 870 | 24 | 8.29 | 13.36 | 1.76 | 65.04 | 5.4 | 3.37 | 0 | 0 | 0 | 0 | 0 | 1.79 | 0 | 0 | 0 | 0 | 0 | 0 | 0 | 0 | 0.98 | 1100 | 40 | 2.689
| t007 | 1325 | 8 | 1100 | 6 | 870 | 24 | 8.29 | 13.36 | 1.76 | 65.04 | 5.4 | 3.37 | 0 | 0 | 0 | 0 | 0 | 1.79 | 0 | 0 | 0 | 0 | 0 | 0 | 0 | 0 | 0.98 | 1100 | 60 | 5.13
| t008 | 1325 | 8 | 1100 | 6 | 870 | 24 | 8.29 | 13.36 | 1.76 | 65.04 | 5.4 | 3.37 | 0 | 0 | 0 | 0 | 0 | 1.79 | 0 | 0 | 0 | 0 | 0 | 0 | 0 | 0 | 0.98 | 1100 | 80 | 6.564
| t009 | 1325 | 8 | 1100 | 6 | 870 | 24 | 8.29 | 13.36 | 1.76 | 65.04 | 5.4 | 3.37 | 0 | 0 | 0 | 0 | 0 | 1.79 | 0 | 0 | 0 | 0 | 0 | 0 | 0 | 0 | 0.98 | 1100 | 100 | 7.693
| t010 | 1325 | 8 | 1100 | 6 | 870 | 24 | 8.29 | 13.36 | 1.76 | 65.04 | 5.4 | 3.37 | 0 | 0 | 0 | 0 | 0 | 1.79 | 0 | 0 | 0 | 0 | 0 | 0 | 0 | 0 | 0.98 | 1100 | 150 | 8.761
| t011 | 1325 | 8 | 1100 | 6 | 870 | 24 | 8.29 | 13.36 | 1.76 | 65.04 | 5.4 | 3.37 | 0 | 0 | 0 | 0 | 0 | 1.79 | 0 | 0 | 0 | 0 | 0 | 0 | 0 | 0 | 0.98 | 1100 | 200 | 9.891
| t012 | 1325 | 8 | 1100 | 6 | 870 | 24 | 8.29 | 13.36 | 1.76 | 65.04 | 5.4 | 3.37 | 0 | 0 | 0 | 0 | 0 | 1.79 | 0 | 0 | 0 | 0 | 0 | 0 | 0 | 0 | 0.98 | 1100 | 250 | 11.081
s211 | t001 | 1250 | 12 | 0 | 0 | 800 | 100 | 54 | 10 | 0 | 30 | 0 | 0 | 0 | 0 | 0 | 0 | 0 | 6 | 0 | 0 | 0 | 0 | 0 | 0 | 0 | 0 | 0 | 1000 | 50 | 11.499
| t002 | 1250 | 12 | 0 | 0 | 800 | 100 | 54 | 10 | 0 | 30 | 0 | 0 | 0 | 0 | 0 | 0 | 0 | 6 | 0 | 0 | 0 | 0 | 0 | 0 | 0 | 0 | 0 | 1000 | 100 | 24.454
| t003 | 1250 | 12 | 0 | 0 | 800 | 100 | 54 | 10 | 0 | 30 | 0 | 0 | 0 | 0 | 0 | 0 | 0 | 6 | 0 | 0 | 0 | 0 | 0 | 0 | 0 | 0 | 0 | 1000 | 200 | 39.665
| t004 | 1250 | 12 | 0 | 0 | 800 | 100 | 54 | 10 | 0 | 30 | 0 | 0 | 0 | 0 | 0 | 0 | 0 | 6 | 0 | 0 | 0 | 0 | 0 | 0 | 0 | 0 | 0 | 1000 | 300 | 48.035
s212 | t001 | 1250 | 12 | 0 | 0 | 800 | 100 | 49 | 10 | 0 | 30 | 5 | 0 | 0 | 0 | 0 | 0 | 0 | 6 | 0 | 0 | 0 | 0 | 0 | 0 | 0 | 0 | 0 | 1000 | 50 | 5.167
| t002 | 1250 | 12 | 0 | 0 | 800 | 100 | 49 | 10 | 0 | 30 | 5 | 0 | 0 | 0 | 0 | 0 | 0 | 6 | 0 | 0 | 0 | 0 | 0 | 0 | 0 | 0 | 0 | 1000 | 100 | 16.376
| t003 | 1250 | 12 | 0 | 0 | 800 | 100 | 49 | 10 | 0 | 30 | 5 | 0 | 0 | 0 | 0 | 0 | 0 | 6 | 0 | 0 | 0 | 0 | 0 | 0 | 0 | 0 | 0 | 1000 | 200 | 31.878
| t004 | 1250 | 12 | 0 | 0 | 800 | 100 | 49 | 10 | 0 | 30 | 5 | 0 | 0 | 0 | 0 | 0 | 0 | 6 | 0 | 0 | 0 | 0 | 0 | 0 | 0 | 0 | 0 | 1000 | 300 | 39.665
s213 | t001 | 1250 | 12 | 0 | 0 | 800 | 100 | 44 | 10 | 0 | 30 | 10 | 0 | 0 | 0 | 0 | 0 | 0 | 6 | 0 | 0 | 0 | 0 | 0 | 0 | 0 | 0 | 0 | 1000 | 50 | 1.2
| t002 | 1250 | 12 | 0 | 0 | 800 | 100 | 44 | 10 | 0 | 30 | 10 | 0 | 0 | 0 | 0 | 0 | 0 | 6 | 0 | 0 | 0 | 0 | 0 | 0 | 0 | 0 | 0 | 1000 | 100 | 1.597
| t003 | 1250 | 12 | 0 | 0 | 800 | 100 | 44 | 10 | 0 | 30 | 10 | 0 | 0 | 0 | 0 | 0 | 0 | 6 | 0 | 0 | 0 | 0 | 0 | 0 | 0 | 0 | 0 | 1000 | 200 | 1.871
| t004 | 1250 | 12 | 0 | 0 | 800 | 100 | 44 | 10 | 0 | 30 | 10 | 0 | 0 | 0 | 0 | 0 | 0 | 6 | 0 | 0 | 0 | 0 | 0 | 0 | 0 | 0 | 0 | 1000 | 300 | 1.961
s214 | t001 | 1170 | 1 | 0 | 0 | 760 | 16 | 17.9 | 6.3 | 0 | 50.96 | 16.5 | 3 | 0 | 0 | 0.13 | 0.16 | 0 | 0.63 | 4.3 | 0 | 0 | 0.08 | 0.04 | 0 | 0 | 0 | 0 | 800 | 10 | 0.032
| t002 | 1170 | 1 | 0 | 0 | 760 | 16 | 17.9 | 6.3 | 0 | 50.96 | 16.5 | 3 | 0 | 0 | 0.13 | 0.16 | 0 | 0.63 | 4.3 | 0 | 0 | 0.08 | 0.04 | 0 | 0 | 0 | 0 | 800 | 20 | 0.062
| t003 | 1170 | 1 | 0 | 0 | 760 | 16 | 17.9 | 6.3 | 0 | 50.96 | 16.5 | 3 | 0 | 0 | 0.13 | 0.16 | 0 | 0.63 | 4.3 | 0 | 0 | 0.08 | 0.04 | 0 | 0 | 0 | 0 | 800 | 30 | 0.093
| t004 | 1170 | 1 | 0 | 0 | 760 | 16 | 17.9 | 6.3 | 0 | 50.96 | 16.5 | 3 | 0 | 0 | 0.13 | 0.16 | 0 | 0.63 | 4.3 | 0 | 0 | 0.08 | 0.04 | 0 | 0 | 0 | 0 | 800 | 40 | 0.122
| t005 | 1170 | 1 | 0 | 0 | 760 | 16 | 17.9 | 6.3 | 0 | 50.96 | 16.5 | 3 | 0 | 0 | 0.13 | 0.16 | 0 | 0.63 | 4.3 | 0 | 0 | 0.08 | 0.04 | 0 | 0 | 0 | 0 | 800 | 50 | 0.144
| t006 | 1170 | 1 | 0 | 0 | 760 | 16 | 17.9 | 6.3 | 0 | 50.96 | 16.5 | 3 | 0 | 0 | 0.13 | 0.16 | 0 | 0.63 | 4.3 | 0 | 0 | 0.08 | 0.04 | 0 | 0 | 0 | 0 | 800 | 60 | 0.17
| t007 | 1170 | 1 | 0 | 0 | 760 | 16 | 17.9 | 6.3 | 0 | 50.96 | 16.5 | 3 | 0 | 0 | 0.13 | 0.16 | 0 | 0.63 | 4.3 | 0 | 0 | 0.08 | 0.04 | 0 | 0 | 0 | 0 | 800 | 70 | 0.191
| t008 | 1170 | 1 | 0 | 0 | 760 | 16 | 17.9 | 6.3 | 0 | 50.96 | 16.5 | 3 | 0 | 0 | 0.13 | 0.16 | 0 | 0.63 | 4.3 | 0 | 0 | 0.08 | 0.04 | 0 | 0 | 0 | 0 | 800 | 80 | 0.209
| t009 | 1170 | 1 | 0 | 0 | 760 | 16 | 17.9 | 6.3 | 0 | 50.96 | 16.5 | 3 | 0 | 0 | 0.13 | 0.16 | 0 | 0.63 | 4.3 | 0 | 0 | 0.08 | 0.04 | 0 | 0 | 0 | 0 | 800 | 100 | 0.232
s215 | t001 | 1250 | 12 | 0 | 0 | 900 | 360 | 34 | 10 | 0 | 40 | 12 | 0 | 0 | 0 | 0 | 0 | 0 | 4 | 0 | 0 | 0 | 0 | 0 | 0 | 0 | 0 | 0 | 1000 | 25 | 0.383
| t002 | 1250 | 12 | 0 | 0 | 900 | 360 | 34 | 10 | 0 | 40 | 12 | 0 | 0 | 0 | 0 | 0 | 0 | 4 | 0 | 0 | 0 | 0 | 0 | 0 | 0 | 0 | 0 | 1000 | 50 | 0.488
s216 | t001 | 1250 | 12 | 0 | 0 | 900 | 360 | 33 | 10 | 0 | 40 | 12 | 0 | 0 | 0 | 0 | 0 | 0 | 4 | 0 | 0 | 1 | 0 | 0 | 0 | 0 | 0 | 0 | 1000 | 25 | 1.144
| t002 | 1250 | 12 | 0 | 0 | 900 | 360 | 33 | 10 | 0 | 40 | 12 | 0 | 0 | 0 | 0 | 0 | 0 | 4 | 0 | 0 | 1 | 0 | 0 | 0 | 0 | 0 | 0 | 1000 | 50 | 1.856
s217 | t001 | 1250 | 12 | 0 | 0 | 900 | 360 | 31 | 10 | 0 | 40 | 12 | 0 | 0 | 0 | 0 | 0 | 0 | 4 | 0 | 0 | 3 | 0 | 0 | 0 | 0 | 0 | 0 | 1000 | 25 | 2.869
| t002 | 1250 | 12 | 0 | 0 | 900 | 360 | 31 | 10 | 0 | 40 | 12 | 0 | 0 | 0 | 0 | 0 | 0 | 4 | 0 | 0 | 3 | 0 | 0 | 0 | 0 | 0 | 0 | 1000 | 50 | 4.887
s218 | t001 | 1250 | 12 | 0 | 0 | 900 | 360 | 29 | 10 | 0 | 40 | 12 | 0 | 0 | 0 | 0 | 0 | 0 | 4 | 0 | 0 | 5 | 0 | 0 | 0 | 0 | 0 | 0 | 1000 | 25 | 3.358
| t002 | 1250 | 12 | 0 | 0 | 900 | 360 | 29 | 10 | 0 | 40 | 12 | 0 | 0 | 0 | 0 | 0 | 0 | 4 | 0 | 0 | 5 | 0 | 0 | 0 | 0 | 0 | 0 | 1000 | 50 | 5.376
s219 | t001 | 1200 | 12 | 0 | 0 | 900 | 100 | 55.82 | 8.5 | 7 | 16 | 8 | 0.5 | 0 | 0 | 0 | 0 | 0 | 1.5 | 2.5 | 0 | 0 | 0.08 | 0.1 | 0 | 0 | 0 | 0 | 900 | 7.5 | 0.198
| t002 | 1200 | 12 | 0 | 0 | 900 | 100 | 55.82 | 8.5 | 7 | 16 | 8 | 0.5 | 0 | 0 | 0 | 0 | 0 | 1.5 | 2.5 | 0 | 0 | 0.08 | 0.1 | 0 | 0 | 0 | 0 | 900 | 19.64 | 0.307
| t003 | 1200 | 12 | 0 | 0 | 900 | 100 | 55.82 | 8.5 | 7 | 16 | 8 | 0.5 | 0 | 0 | 0 | 0 | 0 | 1.5 | 2.5 | 0 | 0 | 0.08 | 0.1 | 0 | 0 | 0 | 0 | 900 | 43.62 | 0.377
| t004 | 1200 | 12 | 0 | 0 | 900 | 100 | 55.82 | 8.5 | 7 | 16 | 8 | 0.5 | 0 | 0 | 0 | 0 | 0 | 1.5 | 2.5 | 0 | 0 | 0.08 | 0.1 | 0 | 0 | 0 | 0 | 900 | 66.72 | 0.431
| t005 | 1200 | 12 | 0 | 0 | 900 | 100 | 55.82 | 8.5 | 7 | 16 | 8 | 0.5 | 0 | 0 | 0 | 0 | 0 | 1.5 | 2.5 | 0 | 0 | 0.08 | 0.1 | 0 | 0 | 0 | 0 | 900 | 89.17 | 0.519
| t006 | 1200 | 12 | 0 | 0 | 900 | 100 | 55.82 | 8.5 | 7 | 16 | 8 | 0.5 | 0 | 0 | 0 | 0 | 0 | 1.5 | 2.5 | 0 | 0 | 0.08 | 0.1 | 0 | 0 | 0 | 0 | 900 | 112.49 | 0.577
| t007 | 1200 | 12 | 0 | 0 | 900 | 100 | 55.82 | 8.5 | 7 | 16 | 8 | 0.5 | 0 | 0 | 0 | 0 | 0 | 1.5 | 2.5 | 0 | 0 | 0.08 | 0.1 | 0 | 0 | 0 | 0 | 900 | 135.59 | 0.643
| t008 | 1200 | 12 | 0 | 0 | 900 | 100 | 55.82 | 8.5 | 7 | 16 | 8 | 0.5 | 0 | 0 | 0 | 0 | 0 | 1.5 | 2.5 | 0 | 0 | 0.08 | 0.1 | 0 | 0 | 0 | 0 | 900 | 181.8 | 0.706
| t009 | 1200 | 12 | 0 | 0 | 900 | 100 | 55.82 | 8.5 | 7 | 16 | 8 | 0.5 | 0 | 0 | 0 | 0 | 0 | 1.5 | 2.5 | 0 | 0 | 0.08 | 0.1 | 0 | 0 | 0 | 0 | 900 | 227.12 | 0.832
| t010 | 1200 | 12 | 0 | 0 | 900 | 100 | 55.82 | 8.5 | 7 | 16 | 8 | 0.5 | 0 | 0 | 0 | 0 | 0 | 1.5 | 2.5 | 0 | 0 | 0.08 | 0.1 | 0 | 0 | 0 | 0 | 900 | 273.55 | 0.939
| t011 | 1200 | 12 | 0 | 0 | 900 | 100 | 55.82 | 8.5 | 7 | 16 | 8 | 0.5 | 0 | 0 | 0 | 0 | 0 | 1.5 | 2.5 | 0 | 0 | 0.08 | 0.1 | 0 | 0 | 0 | 0 | 900 | 320.04 | 1.101
| t012 | 1200 | 12 | 0 | 0 | 900 | 100 | 55.82 | 8.5 | 7 | 16 | 8 | 0.5 | 0 | 0 | 0 | 0 | 0 | 1.5 | 2.5 | 0 | 0 | 0.08 | 0.1 | 0 | 0 | 0 | 0 | 900 | 365.3 | 1.318
| t013 | 1200 | 12 | 0 | 0 | 900 | 100 | 55.82 | 8.5 | 7 | 16 | 8 | 0.5 | 0 | 0 | 0 | 0 | 0 | 1.5 | 2.5 | 0 | 0 | 0.08 | 0.1 | 0 | 0 | 0 | 0 | 900 | 389.01 | 1.421
| t014 | 1200 | 12 | 0 | 0 | 900 | 100 | 55.82 | 8.5 | 7 | 16 | 8 | 0.5 | 0 | 0 | 0 | 0 | 0 | 1.5 | 2.5 | 0 | 0 | 0.08 | 0.1 | 0 | 0 | 0 | 0 | 900 | 433.73 | 1.522
| t015 | 1200 | 12 | 0 | 0 | 900 | 100 | 55.82 | 8.5 | 7 | 16 | 8 | 0.5 | 0 | 0 | 0 | 0 | 0 | 1.5 | 2.5 | 0 | 0 | 0.08 | 0.1 | 0 | 0 | 0 | 0 | 900 | 480.06 | 1.57
| t016 | 1200 | 12 | 0 | 0 | 900 | 100 | 55.82 | 8.5 | 7 | 16 | 8 | 0.5 | 0 | 0 | 0 | 0 | 0 | 1.5 | 2.5 | 0 | 0 | 0.08 | 0.1 | 0 | 0 | 0 | 0 | 900 | 500 | 1.617
s220 | t001 | 1200 | 12 | 0 | 0 | 900 | 100 | 55.82 | 8.5 | 7 | 16 | 8 | 0.5 | 0 | 0 | 0 | 0 | 0 | 1.5 | 2.5 | 0 | 0 | 0.08 | 0.1 | 0 | 0 | 0 | 0 | 800 | 18.32 | 0.128
| t002 | 1200 | 12 | 0 | 0 | 900 | 100 | 55.82 | 8.5 | 7 | 16 | 8 | 0.5 | 0 | 0 | 0 | 0 | 0 | 1.5 | 2.5 | 0 | 0 | 0.08 | 0.1 | 0 | 0 | 0 | 0 | 800 | 43.64 | 0.166
| t003 | 1200 | 12 | 0 | 0 | 900 | 100 | 55.82 | 8.5 | 7 | 16 | 8 | 0.5 | 0 | 0 | 0 | 0 | 0 | 1.5 | 2.5 | 0 | 0 | 0.08 | 0.1 | 0 | 0 | 0 | 0 | 800 | 65.73 | 0.208
| t004 | 1200 | 12 | 0 | 0 | 900 | 100 | 55.82 | 8.5 | 7 | 16 | 8 | 0.5 | 0 | 0 | 0 | 0 | 0 | 1.5 | 2.5 | 0 | 0 | 0.08 | 0.1 | 0 | 0 | 0 | 0 | 800 | 112.07 | 0.243
| t005 | 1200 | 12 | 0 | 0 | 900 | 100 | 55.82 | 8.5 | 7 | 16 | 8 | 0.5 | 0 | 0 | 0 | 0 | 0 | 1.5 | 2.5 | 0 | 0 | 0.08 | 0.1 | 0 | 0 | 0 | 0 | 800 | 158.41 | 0.315
| t006 | 1200 | 12 | 0 | 0 | 900 | 100 | 55.82 | 8.5 | 7 | 16 | 8 | 0.5 | 0 | 0 | 0 | 0 | 0 | 1.5 | 2.5 | 0 | 0 | 0.08 | 0.1 | 0 | 0 | 0 | 0 | 800 | 203.66 | 0.359
| t007 | 1200 | 12 | 0 | 0 | 900 | 100 | 55.82 | 8.5 | 7 | 16 | 8 | 0.5 | 0 | 0 | 0 | 0 | 0 | 1.5 | 2.5 | 0 | 0 | 0.08 | 0.1 | 0 | 0 | 0 | 0 | 800 | 227.37 | 0.392
| t008 | 1200 | 12 | 0 | 0 | 900 | 100 | 55.82 | 8.5 | 7 | 16 | 8 | 0.5 | 0 | 0 | 0 | 0 | 0 | 1.5 | 2.5 | 0 | 0 | 0.08 | 0.1 | 0 | 0 | 0 | 0 | 800 | 273.17 | 0.43
| t009 | 1200 | 12 | 0 | 0 | 900 | 100 | 55.82 | 8.5 | 7 | 16 | 8 | 0.5 | 0 | 0 | 0 | 0 | 0 | 1.5 | 2.5 | 0 | 0 | 0.08 | 0.1 | 0 | 0 | 0 | 0 | 800 | 319.5 | 0.448
| t010 | 1200 | 12 | 0 | 0 | 900 | 100 | 55.82 | 8.5 | 7 | 16 | 8 | 0.5 | 0 | 0 | 0 | 0 | 0 | 1.5 | 2.5 | 0 | 0 | 0.08 | 0.1 | 0 | 0 | 0 | 0 | 800 | 365.3 | 0.493
| t011 | 1200 | 12 | 0 | 0 | 900 | 100 | 55.82 | 8.5 | 7 | 16 | 8 | 0.5 | 0 | 0 | 0 | 0 | 0 | 1.5 | 2.5 | 0 | 0 | 0.08 | 0.1 | 0 | 0 | 0 | 0 | 800 | 411.64 | 0.507
| t012 | 1200 | 12 | 0 | 0 | 900 | 100 | 55.82 | 8.5 | 7 | 16 | 8 | 0.5 | 0 | 0 | 0 | 0 | 0 | 1.5 | 2.5 | 0 | 0 | 0.08 | 0.1 | 0 | 0 | 0 | 0 | 800 | 456.9 | 0.537
| t013 | 1200 | 12 | 0 | 0 | 900 | 100 | 55.82 | 8.5 | 7 | 16 | 8 | 0.5 | 0 | 0 | 0 | 0 | 0 | 1.5 | 2.5 | 0 | 0 | 0.08 | 0.1 | 0 | 0 | 0 | 0 | 800 | 500 | 0.543
s221 | t001 | 1200 | 12 | 0 | 0 | 900 | 100 | 51.82 | 8.5 | 7 | 20 | 8 | 0.5 | 0 | 0 | 0 | 0 | 0 | 1.5 | 2.5 | 0 | 0 | 0.08 | 0.1 | 0 | 0 | 0 | 0 | 900 | 2.52 | 0.125
| t002 | 1200 | 12 | 0 | 0 | 900 | 100 | 51.82 | 8.5 | 7 | 20 | 8 | 0.5 | 0 | 0 | 0 | 0 | 0 | 1.5 | 2.5 | 0 | 0 | 0.08 | 0.1 | 0 | 0 | 0 | 0 | 900 | 8.56 | 0.203
| t003 | 1200 | 12 | 0 | 0 | 900 | 100 | 51.82 | 8.5 | 7 | 20 | 8 | 0.5 | 0 | 0 | 0 | 0 | 0 | 1.5 | 2.5 | 0 | 0 | 0.08 | 0.1 | 0 | 0 | 0 | 0 | 900 | 20.24 | 0.287
| t004 | 1200 | 12 | 0 | 0 | 900 | 100 | 51.82 | 8.5 | 7 | 20 | 8 | 0.5 | 0 | 0 | 0 | 0 | 0 | 1.5 | 2.5 | 0 | 0 | 0.08 | 0.1 | 0 | 0 | 0 | 0 | 900 | 43.24 | 0.375
| t005 | 1200 | 12 | 0 | 0 | 900 | 100 | 51.82 | 8.5 | 7 | 20 | 8 | 0.5 | 0 | 0 | 0 | 0 | 0 | 1.5 | 2.5 | 0 | 0 | 0.08 | 0.1 | 0 | 0 | 0 | 0 | 900 | 66.24 | 0.424
| t006 | 1200 | 12 | 0 | 0 | 900 | 100 | 51.82 | 8.5 | 7 | 20 | 8 | 0.5 | 0 | 0 | 0 | 0 | 0 | 1.5 | 2.5 | 0 | 0 | 0.08 | 0.1 | 0 | 0 | 0 | 0 | 900 | 89.43 | 0.502
| t007 | 1200 | 12 | 0 | 0 | 900 | 100 | 51.82 | 8.5 | 7 | 20 | 8 | 0.5 | 0 | 0 | 0 | 0 | 0 | 1.5 | 2.5 | 0 | 0 | 0.08 | 0.1 | 0 | 0 | 0 | 0 | 900 | 112.05 | 0.549
| t008 | 1200 | 12 | 0 | 0 | 900 | 100 | 51.82 | 8.5 | 7 | 20 | 8 | 0.5 | 0 | 0 | 0 | 0 | 0 | 1.5 | 2.5 | 0 | 0 | 0.08 | 0.1 | 0 | 0 | 0 | 0 | 900 | 158.99 | 0.61
| t009 | 1200 | 12 | 0 | 0 | 900 | 100 | 51.82 | 8.5 | 7 | 20 | 8 | 0.5 | 0 | 0 | 0 | 0 | 0 | 1.5 | 2.5 | 0 | 0 | 0.08 | 0.1 | 0 | 0 | 0 | 0 | 900 | 204.8 | 0.682
| t010 | 1200 | 12 | 0 | 0 | 900 | 100 | 51.82 | 8.5 | 7 | 20 | 8 | 0.5 | 0 | 0 | 0 | 0 | 0 | 1.5 | 2.5 | 0 | 0 | 0.08 | 0.1 | 0 | 0 | 0 | 0 | 900 | 250.04 | 0.69
| t011 | 1200 | 12 | 0 | 0 | 900 | 100 | 51.82 | 8.5 | 7 | 20 | 8 | 0.5 | 0 | 0 | 0 | 0 | 0 | 1.5 | 2.5 | 0 | 0 | 0.08 | 0.1 | 0 | 0 | 0 | 0 | 900 | 273.17 | 0.763
| t012 | 1200 | 12 | 0 | 0 | 900 | 100 | 51.82 | 8.5 | 7 | 20 | 8 | 0.5 | 0 | 0 | 0 | 0 | 0 | 1.5 | 2.5 | 0 | 0 | 0.08 | 0.1 | 0 | 0 | 0 | 0 | 900 | 296.88 | 0.866
| t013 | 1200 | 12 | 0 | 0 | 900 | 100 | 51.82 | 8.5 | 7 | 20 | 8 | 0.5 | 0 | 0 | 0 | 0 | 0 | 1.5 | 2.5 | 0 | 0 | 0.08 | 0.1 | 0 | 0 | 0 | 0 | 900 | 319.5 | 0.947
| t014 | 1200 | 12 | 0 | 0 | 900 | 100 | 51.82 | 8.5 | 7 | 20 | 8 | 0.5 | 0 | 0 | 0 | 0 | 0 | 1.5 | 2.5 | 0 | 0 | 0.08 | 0.1 | 0 | 0 | 0 | 0 | 900 | 365.84 | 1.157
| t015 | 1200 | 12 | 0 | 0 | 900 | 100 | 51.82 | 8.5 | 7 | 20 | 8 | 0.5 | 0 | 0 | 0 | 0 | 0 | 1.5 | 2.5 | 0 | 0 | 0.08 | 0.1 | 0 | 0 | 0 | 0 | 900 | 412.18 | 1.386
| t016 | 1200 | 12 | 0 | 0 | 900 | 100 | 51.82 | 8.5 | 7 | 20 | 8 | 0.5 | 0 | 0 | 0 | 0 | 0 | 1.5 | 2.5 | 0 | 0 | 0.08 | 0.1 | 0 | 0 | 0 | 0 | 900 | 434.27 | 1.504
| t017 | 1200 | 12 | 0 | 0 | 900 | 100 | 51.82 | 8.5 | 7 | 20 | 8 | 0.5 | 0 | 0 | 0 | 0 | 0 | 1.5 | 2.5 | 0 | 0 | 0.08 | 0.1 | 0 | 0 | 0 | 0 | 900 | 456.9 | 1.561
| t018 | 1200 | 12 | 0 | 0 | 900 | 100 | 51.82 | 8.5 | 7 | 20 | 8 | 0.5 | 0 | 0 | 0 | 0 | 0 | 1.5 | 2.5 | 0 | 0 | 0.08 | 0.1 | 0 | 0 | 0 | 0 | 900 | 478.99 | 1.715
| t019 | 1200 | 12 | 0 | 0 | 900 | 100 | 51.82 | 8.5 | 7 | 20 | 8 | 0.5 | 0 | 0 | 0 | 0 | 0 | 1.5 | 2.5 | 0 | 0 | 0.08 | 0.1 | 0 | 0 | 0 | 0 | 900 | 500 | 1.875
s222 | t001 | 1200 | 12 | 0 | 0 | 900 | 100 | 51.82 | 8.5 | 7 | 20 | 8 | 0.5 | 0 | 0 | 0 | 0 | 0 | 1.5 | 2.5 | 0 | 0 | 0.08 | 0.1 | 0 | 0 | 0 | 0 | 800 | 15.62 | 0.059
| t002 | 1200 | 12 | 0 | 0 | 900 | 100 | 51.82 | 8.5 | 7 | 20 | 8 | 0.5 | 0 | 0 | 0 | 0 | 0 | 1.5 | 2.5 | 0 | 0 | 0.08 | 0.1 | 0 | 0 | 0 | 0 | 800 | 43.1 | 0.101
| t003 | 1200 | 12 | 0 | 0 | 900 | 100 | 51.82 | 8.5 | 7 | 20 | 8 | 0.5 | 0 | 0 | 0 | 0 | 0 | 1.5 | 2.5 | 0 | 0 | 0.08 | 0.1 | 0 | 0 | 0 | 0 | 800 | 65.73 | 0.134
| t004 | 1200 | 12 | 0 | 0 | 900 | 100 | 51.82 | 8.5 | 7 | 20 | 8 | 0.5 | 0 | 0 | 0 | 0 | 0 | 1.5 | 2.5 | 0 | 0 | 0.08 | 0.1 | 0 | 0 | 0 | 0 | 800 | 88.9 | 0.154
| t005 | 1200 | 12 | 0 | 0 | 900 | 100 | 51.82 | 8.5 | 7 | 20 | 8 | 0.5 | 0 | 0 | 0 | 0 | 0 | 1.5 | 2.5 | 0 | 0 | 0.08 | 0.1 | 0 | 0 | 0 | 0 | 800 | 112.61 | 0.166
| t006 | 1200 | 12 | 0 | 0 | 900 | 100 | 51.82 | 8.5 | 7 | 20 | 8 | 0.5 | 0 | 0 | 0 | 0 | 0 | 1.5 | 2.5 | 0 | 0 | 0.08 | 0.1 | 0 | 0 | 0 | 0 | 800 | 135.78 | 0.196
| t007 | 1200 | 12 | 0 | 0 | 900 | 100 | 51.82 | 8.5 | 7 | 20 | 8 | 0.5 | 0 | 0 | 0 | 0 | 0 | 1.5 | 2.5 | 0 | 0 | 0.08 | 0.1 | 0 | 0 | 0 | 0 | 800 | 181.57 | 0.267
| t008 | 1200 | 12 | 0 | 0 | 900 | 100 | 51.82 | 8.5 | 7 | 20 | 8 | 0.5 | 0 | 0 | 0 | 0 | 0 | 1.5 | 2.5 | 0 | 0 | 0.08 | 0.1 | 0 | 0 | 0 | 0 | 800 | 227.37 | 0.341
| t009 | 1200 | 12 | 0 | 0 | 900 | 100 | 51.82 | 8.5 | 7 | 20 | 8 | 0.5 | 0 | 0 | 0 | 0 | 0 | 1.5 | 2.5 | 0 | 0 | 0.08 | 0.1 | 0 | 0 | 0 | 0 | 800 | 273.17 | 0.392
| t010 | 1200 | 12 | 0 | 0 | 900 | 100 | 51.82 | 8.5 | 7 | 20 | 8 | 0.5 | 0 | 0 | 0 | 0 | 0 | 1.5 | 2.5 | 0 | 0 | 0.08 | 0.1 | 0 | 0 | 0 | 0 | 800 | 320.04 | 0.398
| t011 | 1200 | 12 | 0 | 0 | 900 | 100 | 51.82 | 8.5 | 7 | 20 | 8 | 0.5 | 0 | 0 | 0 | 0 | 0 | 1.5 | 2.5 | 0 | 0 | 0.08 | 0.1 | 0 | 0 | 0 | 0 | 800 | 364.76 | 0.427
| t012 | 1200 | 12 | 0 | 0 | 900 | 100 | 51.82 | 8.5 | 7 | 20 | 8 | 0.5 | 0 | 0 | 0 | 0 | 0 | 1.5 | 2.5 | 0 | 0 | 0.08 | 0.1 | 0 | 0 | 0 | 0 | 800 | 411.64 | 0.469
| t013 | 1200 | 12 | 0 | 0 | 900 | 100 | 51.82 | 8.5 | 7 | 20 | 8 | 0.5 | 0 | 0 | 0 | 0 | 0 | 1.5 | 2.5 | 0 | 0 | 0.08 | 0.1 | 0 | 0 | 0 | 0 | 800 | 434.81 | 0.49
| t014 | 1200 | 12 | 0 | 0 | 900 | 100 | 51.82 | 8.5 | 7 | 20 | 8 | 0.5 | 0 | 0 | 0 | 0 | 0 | 1.5 | 2.5 | 0 | 0 | 0.08 | 0.1 | 0 | 0 | 0 | 0 | 800 | 456.36 | 0.493
| t015 | 1200 | 12 | 0 | 0 | 900 | 100 | 51.82 | 8.5 | 7 | 20 | 8 | 0.5 | 0 | 0 | 0 | 0 | 0 | 1.5 | 2.5 | 0 | 0 | 0.08 | 0.1 | 0 | 0 | 0 | 0 | 800 | 500 | 0.495
s223 | t001 | 1200 | 12 | 0 | 0 | 900 | 100 | 47.82 | 8.5 | 7 | 24 | 8 | 0.5 | 0 | 0 | 0 | 0 | 0 | 1.5 | 2.5 | 0 | 0 | 0.08 | 0.1 | 0 | 0 | 0 | 0 | 900 | 12.15 | 0.224
| t002 | 1200 | 12 | 0 | 0 | 900 | 100 | 47.82 | 8.5 | 7 | 24 | 8 | 0.5 | 0 | 0 | 0 | 0 | 0 | 1.5 | 2.5 | 0 | 0 | 0.08 | 0.1 | 0 | 0 | 0 | 0 | 900 | 20.4 | 0.253
| t003 | 1200 | 12 | 0 | 0 | 900 | 100 | 47.82 | 8.5 | 7 | 24 | 8 | 0.5 | 0 | 0 | 0 | 0 | 0 | 1.5 | 2.5 | 0 | 0 | 0.08 | 0.1 | 0 | 0 | 0 | 0 | 900 | 43.38 | 0.335
| t004 | 1200 | 12 | 0 | 0 | 900 | 100 | 47.82 | 8.5 | 7 | 24 | 8 | 0.5 | 0 | 0 | 0 | 0 | 0 | 1.5 | 2.5 | 0 | 0 | 0.08 | 0.1 | 0 | 0 | 0 | 0 | 900 | 66.9 | 0.386
| t005 | 1200 | 12 | 0 | 0 | 900 | 100 | 47.82 | 8.5 | 7 | 24 | 8 | 0.5 | 0 | 0 | 0 | 0 | 0 | 1.5 | 2.5 | 0 | 0 | 0.08 | 0.1 | 0 | 0 | 0 | 0 | 900 | 89.36 | 0.478
| t006 | 1200 | 12 | 0 | 0 | 900 | 100 | 47.82 | 8.5 | 7 | 24 | 8 | 0.5 | 0 | 0 | 0 | 0 | 0 | 1.5 | 2.5 | 0 | 0 | 0.08 | 0.1 | 0 | 0 | 0 | 0 | 900 | 112.87 | 0.524
| t007 | 1200 | 12 | 0 | 0 | 900 | 100 | 47.82 | 8.5 | 7 | 24 | 8 | 0.5 | 0 | 0 | 0 | 0 | 0 | 1.5 | 2.5 | 0 | 0 | 0.08 | 0.1 | 0 | 0 | 0 | 0 | 900 | 135.68 | 0.555
| t008 | 1200 | 12 | 0 | 0 | 900 | 100 | 47.82 | 8.5 | 7 | 24 | 8 | 0.5 | 0 | 0 | 0 | 0 | 0 | 1.5 | 2.5 | 0 | 0 | 0.08 | 0.1 | 0 | 0 | 0 | 0 | 900 | 158.85 | 0.571
| t009 | 1200 | 12 | 0 | 0 | 900 | 100 | 47.82 | 8.5 | 7 | 24 | 8 | 0.5 | 0 | 0 | 0 | 0 | 0 | 1.5 | 2.5 | 0 | 0 | 0.08 | 0.1 | 0 | 0 | 0 | 0 | 900 | 182.19 | 0.6
| t010 | 1200 | 12 | 0 | 0 | 900 | 100 | 47.82 | 8.5 | 7 | 24 | 8 | 0.5 | 0 | 0 | 0 | 0 | 0 | 1.5 | 2.5 | 0 | 0 | 0.08 | 0.1 | 0 | 0 | 0 | 0 | 900 | 204.3 | 0.649
| t011 | 1200 | 12 | 0 | 0 | 900 | 100 | 47.82 | 8.5 | 7 | 24 | 8 | 0.5 | 0 | 0 | 0 | 0 | 0 | 1.5 | 2.5 | 0 | 0 | 0.08 | 0.1 | 0 | 0 | 0 | 0 | 900 | 226.93 | 0.661
| t012 | 1200 | 12 | 0 | 0 | 900 | 100 | 47.82 | 8.5 | 7 | 24 | 8 | 0.5 | 0 | 0 | 0 | 0 | 0 | 1.5 | 2.5 | 0 | 0 | 0.08 | 0.1 | 0 | 0 | 0 | 0 | 900 | 273.17 | 0.745
| t013 | 1200 | 12 | 0 | 0 | 900 | 100 | 47.82 | 8.5 | 7 | 24 | 8 | 0.5 | 0 | 0 | 0 | 0 | 0 | 1.5 | 2.5 | 0 | 0 | 0.08 | 0.1 | 0 | 0 | 0 | 0 | 900 | 296.34 | 0.772
| t014 | 1200 | 12 | 0 | 0 | 900 | 100 | 47.82 | 8.5 | 7 | 24 | 8 | 0.5 | 0 | 0 | 0 | 0 | 0 | 1.5 | 2.5 | 0 | 0 | 0.08 | 0.1 | 0 | 0 | 0 | 0 | 900 | 320.04 | 0.807
| t015 | 1200 | 12 | 0 | 0 | 900 | 100 | 47.82 | 8.5 | 7 | 24 | 8 | 0.5 | 0 | 0 | 0 | 0 | 0 | 1.5 | 2.5 | 0 | 0 | 0.08 | 0.1 | 0 | 0 | 0 | 0 | 900 | 341.59 | 0.881
| t016 | 1200 | 12 | 0 | 0 | 900 | 100 | 47.82 | 8.5 | 7 | 24 | 8 | 0.5 | 0 | 0 | 0 | 0 | 0 | 1.5 | 2.5 | 0 | 0 | 0.08 | 0.1 | 0 | 0 | 0 | 0 | 900 | 365.84 | 0.982
| t017 | 1200 | 12 | 0 | 0 | 900 | 100 | 47.82 | 8.5 | 7 | 24 | 8 | 0.5 | 0 | 0 | 0 | 0 | 0 | 1.5 | 2.5 | 0 | 0 | 0.08 | 0.1 | 0 | 0 | 0 | 0 | 900 | 411.64 | 1.196
| t018 | 1200 | 12 | 0 | 0 | 900 | 100 | 47.82 | 8.5 | 7 | 24 | 8 | 0.5 | 0 | 0 | 0 | 0 | 0 | 1.5 | 2.5 | 0 | 0 | 0.08 | 0.1 | 0 | 0 | 0 | 0 | 900 | 434.27 | 1.303
| t019 | 1200 | 12 | 0 | 0 | 900 | 100 | 47.82 | 8.5 | 7 | 24 | 8 | 0.5 | 0 | 0 | 0 | 0 | 0 | 1.5 | 2.5 | 0 | 0 | 0.08 | 0.1 | 0 | 0 | 0 | 0 | 900 | 457.44 | 1.368
| t020 | 1200 | 12 | 0 | 0 | 900 | 100 | 47.82 | 8.5 | 7 | 24 | 8 | 0.5 | 0 | 0 | 0 | 0 | 0 | 1.5 | 2.5 | 0 | 0 | 0.08 | 0.1 | 0 | 0 | 0 | 0 | 900 | 480.06 | 1.469
| t021 | 1200 | 12 | 0 | 0 | 900 | 100 | 47.82 | 8.5 | 7 | 24 | 8 | 0.5 | 0 | 0 | 0 | 0 | 0 | 1.5 | 2.5 | 0 | 0 | 0.08 | 0.1 | 0 | 0 | 0 | 0 | 900 | 500 | 1.546
s224 | t001 | 1200 | 12 | 0 | 0 | 900 | 100 | 47.82 | 8.5 | 7 | 24 | 8 | 0.5 | 0 | 0 | 0 | 0 | 0 | 1.5 | 2.5 | 0 | 0 | 0.08 | 0.1 | 0 | 0 | 0 | 0 | 800 | 18.86 | 0.089
| t002 | 1200 | 12 | 0 | 0 | 900 | 100 | 47.82 | 8.5 | 7 | 24 | 8 | 0.5 | 0 | 0 | 0 | 0 | 0 | 1.5 | 2.5 | 0 | 0 | 0.08 | 0.1 | 0 | 0 | 0 | 0 | 800 | 43.1 | 0.131
| t003 | 1200 | 12 | 0 | 0 | 900 | 100 | 47.82 | 8.5 | 7 | 24 | 8 | 0.5 | 0 | 0 | 0 | 0 | 0 | 1.5 | 2.5 | 0 | 0 | 0.08 | 0.1 | 0 | 0 | 0 | 0 | 800 | 66.81 | 0.175
| t004 | 1200 | 12 | 0 | 0 | 900 | 100 | 47.82 | 8.5 | 7 | 24 | 8 | 0.5 | 0 | 0 | 0 | 0 | 0 | 1.5 | 2.5 | 0 | 0 | 0.08 | 0.1 | 0 | 0 | 0 | 0 | 800 | 88.9 | 0.187
| t005 | 1200 | 12 | 0 | 0 | 900 | 100 | 47.82 | 8.5 | 7 | 24 | 8 | 0.5 | 0 | 0 | 0 | 0 | 0 | 1.5 | 2.5 | 0 | 0 | 0.08 | 0.1 | 0 | 0 | 0 | 0 | 800 | 113.15 | 0.205
| t006 | 1200 | 12 | 0 | 0 | 900 | 100 | 47.82 | 8.5 | 7 | 24 | 8 | 0.5 | 0 | 0 | 0 | 0 | 0 | 1.5 | 2.5 | 0 | 0 | 0.08 | 0.1 | 0 | 0 | 0 | 0 | 800 | 158.41 | 0.294
| t007 | 1200 | 12 | 0 | 0 | 900 | 100 | 47.82 | 8.5 | 7 | 24 | 8 | 0.5 | 0 | 0 | 0 | 0 | 0 | 1.5 | 2.5 | 0 | 0 | 0.08 | 0.1 | 0 | 0 | 0 | 0 | 800 | 204.74 | 0.347
| t008 | 1200 | 12 | 0 | 0 | 900 | 100 | 47.82 | 8.5 | 7 | 24 | 8 | 0.5 | 0 | 0 | 0 | 0 | 0 | 1.5 | 2.5 | 0 | 0 | 0.08 | 0.1 | 0 | 0 | 0 | 0 | 800 | 248.92 | 0.392
| t009 | 1200 | 12 | 0 | 0 | 900 | 100 | 47.82 | 8.5 | 7 | 24 | 8 | 0.5 | 0 | 0 | 0 | 0 | 0 | 1.5 | 2.5 | 0 | 0 | 0.08 | 0.1 | 0 | 0 | 0 | 0 | 800 | 296.88 | 0.418
| t010 | 1200 | 12 | 0 | 0 | 900 | 100 | 47.82 | 8.5 | 7 | 24 | 8 | 0.5 | 0 | 0 | 0 | 0 | 0 | 1.5 | 2.5 | 0 | 0 | 0.08 | 0.1 | 0 | 0 | 0 | 0 | 800 | 342.67 | 0.442
| t011 | 1200 | 12 | 0 | 0 | 900 | 100 | 47.82 | 8.5 | 7 | 24 | 8 | 0.5 | 0 | 0 | 0 | 0 | 0 | 1.5 | 2.5 | 0 | 0 | 0.08 | 0.1 | 0 | 0 | 0 | 0 | 800 | 387.93 | 0.463
| t012 | 1200 | 12 | 0 | 0 | 900 | 100 | 47.82 | 8.5 | 7 | 24 | 8 | 0.5 | 0 | 0 | 0 | 0 | 0 | 1.5 | 2.5 | 0 | 0 | 0.08 | 0.1 | 0 | 0 | 0 | 0 | 800 | 434.27 | 0.496
| t013 | 1200 | 12 | 0 | 0 | 900 | 100 | 47.82 | 8.5 | 7 | 24 | 8 | 0.5 | 0 | 0 | 0 | 0 | 0 | 1.5 | 2.5 | 0 | 0 | 0.08 | 0.1 | 0 | 0 | 0 | 0 | 800 | 479.53 | 0.504
| t014 | 1200 | 12 | 0 | 0 | 900 | 100 | 47.82 | 8.5 | 7 | 24 | 8 | 0.5 | 0 | 0 | 0 | 0 | 0 | 1.5 | 2.5 | 0 | 0 | 0.08 | 0.1 | 0 | 0 | 0 | 0 | 800 | 500 | 0.516
s225 | t001 | 0 | 0 | 0 | 0 | 0 | 0 | 9.52 | 12.93 | 2.71 | 64.76 | 5.15 | 1.3 | 0 | 0.34 | 0 | 0.035 | 0 | 2.58 | 0 | 0 | 0 | 0 | 0 | 0 | 0 | 0 | 0.67 | 850 | 0.5 | 0.055
| t002 | 0 | 0 | 0 | 0 | 0 | 0 | 9.52 | 12.93 | 2.71 | 64.76 | 5.15 | 1.3 | 0 | 0.34 | 0 | 0.035 | 0 | 2.58 | 0 | 0 | 0 | 0 | 0 | 0 | 0 | 0 | 0.67 | 850 | 2 | 0.123
| t003 | 0 | 0 | 0 | 0 | 0 | 0 | 9.52 | 12.93 | 2.71 | 64.76 | 5.15 | 1.3 | 0 | 0.34 | 0 | 0.035 | 0 | 2.58 | 0 | 0 | 0 | 0 | 0 | 0 | 0 | 0 | 0.67 | 850 | 5 | 0.199
| t004 | 0 | 0 | 0 | 0 | 0 | 0 | 9.52 | 12.93 | 2.71 | 64.76 | 5.15 | 1.3 | 0 | 0.34 | 0 | 0.035 | 0 | 2.58 | 0 | 0 | 0 | 0 | 0 | 0 | 0 | 0 | 0.67 | 850 | 10 | 0.254
| t005 | 0 | 0 | 0 | 0 | 0 | 0 | 9.52 | 12.93 | 2.71 | 64.76 | 5.15 | 1.3 | 0 | 0.34 | 0 | 0.035 | 0 | 2.58 | 0 | 0 | 0 | 0 | 0 | 0 | 0 | 0 | 0.67 | 850 | 20 | 0.294
| t006 | 0 | 0 | 0 | 0 | 0 | 0 | 9.52 | 12.93 | 2.71 | 64.76 | 5.15 | 1.3 | 0 | 0.34 | 0 | 0.035 | 0 | 2.58 | 0 | 0 | 0 | 0 | 0 | 0 | 0 | 0 | 0.67 | 850 | 45 | 0.339
| t007 | 0 | 0 | 0 | 0 | 0 | 0 | 9.52 | 12.93 | 2.71 | 64.76 | 5.15 | 1.3 | 0 | 0.34 | 0 | 0.035 | 0 | 2.58 | 0 | 0 | 0 | 0 | 0 | 0 | 0 | 0 | 0.67 | 850 | 70 | 0.378
| t008 | 0 | 0 | 0 | 0 | 0 | 0 | 9.52 | 12.93 | 2.71 | 64.76 | 5.15 | 1.3 | 0 | 0.34 | 0 | 0.035 | 0 | 2.58 | 0 | 0 | 0 | 0 | 0 | 0 | 0 | 0 | 0.67 | 850 | 95 | 0.402
| t009 | 0 | 0 | 0 | 0 | 0 | 0 | 9.52 | 12.93 | 2.71 | 64.76 | 5.15 | 1.3 | 0 | 0.34 | 0 | 0.035 | 0 | 2.58 | 0 | 0 | 0 | 0 | 0 | 0 | 0 | 0 | 0.67 | 850 | 120 | 0.416
| t010 | 0 | 0 | 0 | 0 | 0 | 0 | 9.52 | 12.93 | 2.71 | 64.76 | 5.15 | 1.3 | 0 | 0.34 | 0 | 0.035 | 0 | 2.58 | 0 | 0 | 0 | 0 | 0 | 0 | 0 | 0 | 0.67 | 850 | 150 | 0.439
| t011 | 0 | 0 | 0 | 0 | 0 | 0 | 9.52 | 12.93 | 2.71 | 64.76 | 5.15 | 1.3 | 0 | 0.34 | 0 | 0.035 | 0 | 2.58 | 0 | 0 | 0 | 0 | 0 | 0 | 0 | 0 | 0.67 | 850 | 200 | 0.451
| t012 | 0 | 0 | 0 | 0 | 0 | 0 | 9.52 | 12.93 | 2.71 | 64.76 | 5.15 | 1.3 | 0 | 0.34 | 0 | 0.035 | 0 | 2.58 | 0 | 0 | 0 | 0 | 0 | 0 | 0 | 0 | 0.67 | 850 | 250 | 0.465
s226 | t001 | 0 | 0 | 0 | 0 | 0 | 0 | 9.52 | 12.93 | 2.71 | 64.76 | 5.15 | 1.3 | 0 | 0.34 | 0 | 0.035 | 0 | 2.58 | 0 | 0 | 0 | 0 | 0 | 0 | 0 | 0 | 0.67 | 950 | 0.5 | 0.162
| t002 | 0 | 0 | 0 | 0 | 0 | 0 | 9.52 | 12.93 | 2.71 | 64.76 | 5.15 | 1.3 | 0 | 0.34 | 0 | 0.035 | 0 | 2.58 | 0 | 0 | 0 | 0 | 0 | 0 | 0 | 0 | 0.67 | 950 | 2 | 0.235
| t003 | 0 | 0 | 0 | 0 | 0 | 0 | 9.52 | 12.93 | 2.71 | 64.76 | 5.15 | 1.3 | 0 | 0.34 | 0 | 0.035 | 0 | 2.58 | 0 | 0 | 0 | 0 | 0 | 0 | 0 | 0 | 0.67 | 950 | 5 | 0.319
| t004 | 0 | 0 | 0 | 0 | 0 | 0 | 9.52 | 12.93 | 2.71 | 64.76 | 5.15 | 1.3 | 0 | 0.34 | 0 | 0.035 | 0 | 2.58 | 0 | 0 | 0 | 0 | 0 | 0 | 0 | 0 | 0.67 | 950 | 10 | 0.396
| t005 | 0 | 0 | 0 | 0 | 0 | 0 | 9.52 | 12.93 | 2.71 | 64.76 | 5.15 | 1.3 | 0 | 0.34 | 0 | 0.035 | 0 | 2.58 | 0 | 0 | 0 | 0 | 0 | 0 | 0 | 0 | 0.67 | 950 | 20 | 0.441
| t006 | 0 | 0 | 0 | 0 | 0 | 0 | 9.52 | 12.93 | 2.71 | 64.76 | 5.15 | 1.3 | 0 | 0.34 | 0 | 0.035 | 0 | 2.58 | 0 | 0 | 0 | 0 | 0 | 0 | 0 | 0 | 0.67 | 950 | 45 | 0.461
| t007 | 0 | 0 | 0 | 0 | 0 | 0 | 9.52 | 12.93 | 2.71 | 64.76 | 5.15 | 1.3 | 0 | 0.34 | 0 | 0.035 | 0 | 2.58 | 0 | 0 | 0 | 0 | 0 | 0 | 0 | 0 | 0.67 | 950 | 70 | 0.482
| t008 | 0 | 0 | 0 | 0 | 0 | 0 | 9.52 | 12.93 | 2.71 | 64.76 | 5.15 | 1.3 | 0 | 0.34 | 0 | 0.035 | 0 | 2.58 | 0 | 0 | 0 | 0 | 0 | 0 | 0 | 0 | 0.67 | 950 | 95 | 0.502
| t009 | 0 | 0 | 0 | 0 | 0 | 0 | 9.52 | 12.93 | 2.71 | 64.76 | 5.15 | 1.3 | 0 | 0.34 | 0 | 0.035 | 0 | 2.58 | 0 | 0 | 0 | 0 | 0 | 0 | 0 | 0 | 0.67 | 950 | 120 | 0.513
| t010 | 0 | 0 | 0 | 0 | 0 | 0 | 9.52 | 12.93 | 2.71 | 64.76 | 5.15 | 1.3 | 0 | 0.34 | 0 | 0.035 | 0 | 2.58 | 0 | 0 | 0 | 0 | 0 | 0 | 0 | 0 | 0.67 | 950 | 150 | 0.534
| t011 | 0 | 0 | 0 | 0 | 0 | 0 | 9.52 | 12.93 | 2.71 | 64.76 | 5.15 | 1.3 | 0 | 0.34 | 0 | 0.035 | 0 | 2.58 | 0 | 0 | 0 | 0 | 0 | 0 | 0 | 0 | 0.67 | 950 | 200 | 0.539
| t012 | 0 | 0 | 0 | 0 | 0 | 0 | 9.52 | 12.93 | 2.71 | 64.76 | 5.15 | 1.3 | 0 | 0.34 | 0 | 0.035 | 0 | 2.58 | 0 | 0 | 0 | 0 | 0 | 0 | 0 | 0 | 0.67 | 950 | 250 | 0.551
s227 | t001 | 0 | 0 | 0 | 0 | 0 | 0 | 9.52 | 12.93 | 2.71 | 64.76 | 5.15 | 1.3 | 0 | 0.34 | 0 | 0.035 | 0 | 2.58 | 0 | 0 | 0 | 0 | 0 | 0 | 0 | 0 | 0.67 | 1050 | 0.5 | 0.235
| t002 | 0 | 0 | 0 | 0 | 0 | 0 | 9.52 | 12.93 | 2.71 | 64.76 | 5.15 | 1.3 | 0 | 0.34 | 0 | 0.035 | 0 | 2.58 | 0 | 0 | 0 | 0 | 0 | 0 | 0 | 0 | 0.67 | 1050 | 2 | 0.316
| t003 | 0 | 0 | 0 | 0 | 0 | 0 | 9.52 | 12.93 | 2.71 | 64.76 | 5.15 | 1.3 | 0 | 0.34 | 0 | 0.035 | 0 | 2.58 | 0 | 0 | 0 | 0 | 0 | 0 | 0 | 0 | 0.67 | 1050 | 5 | 0.418
| t004 | 0 | 0 | 0 | 0 | 0 | 0 | 9.52 | 12.93 | 2.71 | 64.76 | 5.15 | 1.3 | 0 | 0.34 | 0 | 0.035 | 0 | 2.58 | 0 | 0 | 0 | 0 | 0 | 0 | 0 | 0 | 0.67 | 1050 | 10 | 0.502
| t005 | 0 | 0 | 0 | 0 | 0 | 0 | 9.52 | 12.93 | 2.71 | 64.76 | 5.15 | 1.3 | 0 | 0.34 | 0 | 0.035 | 0 | 2.58 | 0 | 0 | 0 | 0 | 0 | 0 | 0 | 0 | 0.67 | 1050 | 20 | 0.527
| t006 | 0 | 0 | 0 | 0 | 0 | 0 | 9.52 | 12.93 | 2.71 | 64.76 | 5.15 | 1.3 | 0 | 0.34 | 0 | 0.035 | 0 | 2.58 | 0 | 0 | 0 | 0 | 0 | 0 | 0 | 0 | 0.67 | 1050 | 45 | 0.556
| t007 | 0 | 0 | 0 | 0 | 0 | 0 | 9.52 | 12.93 | 2.71 | 64.76 | 5.15 | 1.3 | 0 | 0.34 | 0 | 0.035 | 0 | 2.58 | 0 | 0 | 0 | 0 | 0 | 0 | 0 | 0 | 0.67 | 1050 | 70 | 0.568
| t008 | 0 | 0 | 0 | 0 | 0 | 0 | 9.52 | 12.93 | 2.71 | 64.76 | 5.15 | 1.3 | 0 | 0.34 | 0 | 0.035 | 0 | 2.58 | 0 | 0 | 0 | 0 | 0 | 0 | 0 | 0 | 0.67 | 1050 | 95 | 0.589
| t009 | 0 | 0 | 0 | 0 | 0 | 0 | 9.52 | 12.93 | 2.71 | 64.76 | 5.15 | 1.3 | 0 | 0.34 | 0 | 0.035 | 0 | 2.58 | 0 | 0 | 0 | 0 | 0 | 0 | 0 | 0 | 0.67 | 1050 | 120 | 0.616
| t010 | 0 | 0 | 0 | 0 | 0 | 0 | 9.52 | 12.93 | 2.71 | 64.76 | 5.15 | 1.3 | 0 | 0.34 | 0 | 0.035 | 0 | 2.58 | 0 | 0 | 0 | 0 | 0 | 0 | 0 | 0 | 0.67 | 1050 | 150 | 0.629
| t011 | 0 | 0 | 0 | 0 | 0 | 0 | 9.52 | 12.93 | 2.71 | 64.76 | 5.15 | 1.3 | 0 | 0.34 | 0 | 0.035 | 0 | 2.58 | 0 | 0 | 0 | 0 | 0 | 0 | 0 | 0 | 0.67 | 1050 | 200 | 0.632
| t012 | 0 | 0 | 0 | 0 | 0 | 0 | 9.52 | 12.93 | 2.71 | 64.76 | 5.15 | 1.3 | 0 | 0.34 | 0 | 0.035 | 0 | 2.58 | 0 | 0 | 0 | 0 | 0 | 0 | 0 | 0 | 0.67 | 1050 | 250 | 0.643
s228 | t001 | 1300 | 24 | 0 | 0 | 900 | 24 | 42.29 | 12.41 | 0 | 29.32 | 11.83 | 0 | 0 | 0 | 0 | 0 | 0 | 4.15 | 0 | 0 | 0 | 0 | 0 | 0 | 0 | 0 | 0 | 800 | 5 | 0.054
| t002 | 1300 | 24 | 0 | 0 | 900 | 24 | 42.29 | 12.41 | 0 | 29.32 | 11.83 | 0 | 0 | 0 | 0 | 0 | 0 | 4.15 | 0 | 0 | 0 | 0 | 0 | 0 | 0 | 0 | 0 | 800 | 15 | 0.091
| t003 | 1300 | 24 | 0 | 0 | 900 | 24 | 42.29 | 12.41 | 0 | 29.32 | 11.83 | 0 | 0 | 0 | 0 | 0 | 0 | 4.15 | 0 | 0 | 0 | 0 | 0 | 0 | 0 | 0 | 0 | 800 | 25 | 0.095
| t004 | 1300 | 24 | 0 | 0 | 900 | 24 | 42.29 | 12.41 | 0 | 29.32 | 11.83 | 0 | 0 | 0 | 0 | 0 | 0 | 4.15 | 0 | 0 | 0 | 0 | 0 | 0 | 0 | 0 | 0 | 800 | 50 | 0.125
| t005 | 1300 | 24 | 0 | 0 | 900 | 24 | 42.29 | 12.41 | 0 | 29.32 | 11.83 | 0 | 0 | 0 | 0 | 0 | 0 | 4.15 | 0 | 0 | 0 | 0 | 0 | 0 | 0 | 0 | 0 | 800 | 75 | 0.139
| t006 | 1300 | 24 | 0 | 0 | 900 | 24 | 42.29 | 12.41 | 0 | 29.32 | 11.83 | 0 | 0 | 0 | 0 | 0 | 0 | 4.15 | 0 | 0 | 0 | 0 | 0 | 0 | 0 | 0 | 0 | 800 | 100 | 0.15
s229 | t001 | 1300 | 24 | 0 | 0 | 900 | 24 | 42.29 | 12.41 | 0 | 29.32 | 11.83 | 0 | 0 | 0 | 0 | 0 | 0 | 4.15 | 0 | 0 | 0 | 0 | 0 | 0 | 0 | 0 | 0 | 900 | 5 | 0.071
| t002 | 1300 | 24 | 0 | 0 | 900 | 24 | 42.29 | 12.41 | 0 | 29.32 | 11.83 | 0 | 0 | 0 | 0 | 0 | 0 | 4.15 | 0 | 0 | 0 | 0 | 0 | 0 | 0 | 0 | 0 | 900 | 15 | 0.121
| t003 | 1300 | 24 | 0 | 0 | 900 | 24 | 42.29 | 12.41 | 0 | 29.32 | 11.83 | 0 | 0 | 0 | 0 | 0 | 0 | 4.15 | 0 | 0 | 0 | 0 | 0 | 0 | 0 | 0 | 0 | 900 | 25 | 0.141
| t004 | 1300 | 24 | 0 | 0 | 900 | 24 | 42.29 | 12.41 | 0 | 29.32 | 11.83 | 0 | 0 | 0 | 0 | 0 | 0 | 4.15 | 0 | 0 | 0 | 0 | 0 | 0 | 0 | 0 | 0 | 900 | 50 | 0.183
| t005 | 1300 | 24 | 0 | 0 | 900 | 24 | 42.29 | 12.41 | 0 | 29.32 | 11.83 | 0 | 0 | 0 | 0 | 0 | 0 | 4.15 | 0 | 0 | 0 | 0 | 0 | 0 | 0 | 0 | 0 | 900 | 75 | 0.195
| t006 | 1300 | 24 | 0 | 0 | 900 | 24 | 42.29 | 12.41 | 0 | 29.32 | 11.83 | 0 | 0 | 0 | 0 | 0 | 0 | 4.15 | 0 | 0 | 0 | 0 | 0 | 0 | 0 | 0 | 0 | 900 | 100 | 0.209
s230 | t001 | 1300 | 24 | 0 | 0 | 900 | 24 | 42.29 | 12.41 | 0 | 29.32 | 11.83 | 0 | 0 | 0 | 0 | 0 | 0 | 4.15 | 0 | 0 | 0 | 0 | 0 | 0 | 0 | 0 | 0 | 1000 | 5 | 0.165
| t002 | 1300 | 24 | 0 | 0 | 900 | 24 | 42.29 | 12.41 | 0 | 29.32 | 11.83 | 0 | 0 | 0 | 0 | 0 | 0 | 4.15 | 0 | 0 | 0 | 0 | 0 | 0 | 0 | 0 | 0 | 1000 | 15 | 0.252
| t003 | 1300 | 24 | 0 | 0 | 900 | 24 | 42.29 | 12.41 | 0 | 29.32 | 11.83 | 0 | 0 | 0 | 0 | 0 | 0 | 4.15 | 0 | 0 | 0 | 0 | 0 | 0 | 0 | 0 | 0 | 1000 | 25 | 0.344
| t004 | 1300 | 24 | 0 | 0 | 900 | 24 | 42.29 | 12.41 | 0 | 29.32 | 11.83 | 0 | 0 | 0 | 0 | 0 | 0 | 4.15 | 0 | 0 | 0 | 0 | 0 | 0 | 0 | 0 | 0 | 1000 | 50 | 0.398
| t005 | 1300 | 24 | 0 | 0 | 900 | 24 | 42.29 | 12.41 | 0 | 29.32 | 11.83 | 0 | 0 | 0 | 0 | 0 | 0 | 4.15 | 0 | 0 | 0 | 0 | 0 | 0 | 0 | 0 | 0 | 1000 | 75 | 0.548
| t006 | 1300 | 24 | 0 | 0 | 900 | 24 | 42.29 | 12.41 | 0 | 29.32 | 11.83 | 0 | 0 | 0 | 0 | 0 | 0 | 4.15 | 0 | 0 | 0 | 0 | 0 | 0 | 0 | 0 | 0 | 1000 | 100 | 0.601
s231 | t001 | 1250 | 24 | 0 | 0 | 0 | 0 | 0 | 5.01 | 0 | 74.96 | 14.87 | 0 | 0 | 0 | 0 | 0 | 0 | 0 | 5.16 | 0 | 0 | 0 | 0 | 0 | 0 | 0 | 0 | 800 | 2.88 | 0.042
| t002 | 1250 | 24 | 0 | 0 | 0 | 0 | 0 | 5.01 | 0 | 74.96 | 14.87 | 0 | 0 | 0 | 0 | 0 | 0 | 0 | 5.16 | 0 | 0 | 0 | 0 | 0 | 0 | 0 | 0 | 800 | 5.76 | 0.069
| t003 | 1250 | 24 | 0 | 0 | 0 | 0 | 0 | 5.01 | 0 | 74.96 | 14.87 | 0 | 0 | 0 | 0 | 0 | 0 | 0 | 5.16 | 0 | 0 | 0 | 0 | 0 | 0 | 0 | 0 | 800 | 9.99 | 0.102
| t004 | 1250 | 24 | 0 | 0 | 0 | 0 | 0 | 5.01 | 0 | 74.96 | 14.87 | 0 | 0 | 0 | 0 | 0 | 0 | 0 | 5.16 | 0 | 0 | 0 | 0 | 0 | 0 | 0 | 0 | 800 | 15.56 | 0.14
| t005 | 1250 | 24 | 0 | 0 | 0 | 0 | 0 | 5.01 | 0 | 74.96 | 14.87 | 0 | 0 | 0 | 0 | 0 | 0 | 0 | 5.16 | 0 | 0 | 0 | 0 | 0 | 0 | 0 | 0 | 800 | 21.42 | 0.171
| t006 | 1250 | 24 | 0 | 0 | 0 | 0 | 0 | 5.01 | 0 | 74.96 | 14.87 | 0 | 0 | 0 | 0 | 0 | 0 | 0 | 5.16 | 0 | 0 | 0 | 0 | 0 | 0 | 0 | 0 | 800 | 27.19 | 0.202
| t007 | 1250 | 24 | 0 | 0 | 0 | 0 | 0 | 5.01 | 0 | 74.96 | 14.87 | 0 | 0 | 0 | 0 | 0 | 0 | 0 | 5.16 | 0 | 0 | 0 | 0 | 0 | 0 | 0 | 0 | 800 | 33.91 | 0.234
| t008 | 1250 | 24 | 0 | 0 | 0 | 0 | 0 | 5.01 | 0 | 74.96 | 14.87 | 0 | 0 | 0 | 0 | 0 | 0 | 0 | 5.16 | 0 | 0 | 0 | 0 | 0 | 0 | 0 | 0 | 800 | 41.69 | 0.267
| t009 | 1250 | 24 | 0 | 0 | 0 | 0 | 0 | 5.01 | 0 | 74.96 | 14.87 | 0 | 0 | 0 | 0 | 0 | 0 | 0 | 5.16 | 0 | 0 | 0 | 0 | 0 | 0 | 0 | 0 | 800 | 48.32 | 0.294
| t010 | 1250 | 24 | 0 | 0 | 0 | 0 | 0 | 5.01 | 0 | 74.96 | 14.87 | 0 | 0 | 0 | 0 | 0 | 0 | 0 | 5.16 | 0 | 0 | 0 | 0 | 0 | 0 | 0 | 0 | 800 | 55.81 | 0.322
| t011 | 1250 | 24 | 0 | 0 | 0 | 0 | 0 | 5.01 | 0 | 74.96 | 14.87 | 0 | 0 | 0 | 0 | 0 | 0 | 0 | 5.16 | 0 | 0 | 0 | 0 | 0 | 0 | 0 | 0 | 800 | 64.27 | 0.352
| t012 | 1250 | 24 | 0 | 0 | 0 | 0 | 0 | 5.01 | 0 | 74.96 | 14.87 | 0 | 0 | 0 | 0 | 0 | 0 | 0 | 5.16 | 0 | 0 | 0 | 0 | 0 | 0 | 0 | 0 | 800 | 73.29 | 0.381
| t013 | 1250 | 24 | 0 | 0 | 0 | 0 | 0 | 5.01 | 0 | 74.96 | 14.87 | 0 | 0 | 0 | 0 | 0 | 0 | 0 | 5.16 | 0 | 0 | 0 | 0 | 0 | 0 | 0 | 0 | 800 | 80.02 | 0.401
| t014 | 1250 | 24 | 0 | 0 | 0 | 0 | 0 | 5.01 | 0 | 74.96 | 14.87 | 0 | 0 | 0 | 0 | 0 | 0 | 0 | 5.16 | 0 | 0 | 0 | 0 | 0 | 0 | 0 | 0 | 800 | 88.38 | 0.424
| t015 | 1250 | 24 | 0 | 0 | 0 | 0 | 0 | 5.01 | 0 | 74.96 | 14.87 | 0 | 0 | 0 | 0 | 0 | 0 | 0 | 5.16 | 0 | 0 | 0 | 0 | 0 | 0 | 0 | 0 | 800 | 100 | 0.45
s232 | t001 | 1250 | 24 | 0 | 0 | 0 | 0 | 9.6 | 4.97 | 0 | 65.55 | 14.76 | 0 | 0 | 0 | 0 | 0 | 0 | 0 | 5.13 | 0 | 0 | 0 | 0 | 0 | 0 | 0 | 0 | 800 | 1.44 | 0.041
| t002 | 1250 | 24 | 0 | 0 | 0 | 0 | 9.6 | 4.97 | 0 | 65.55 | 14.76 | 0 | 0 | 0 | 0 | 0 | 0 | 0 | 5.13 | 0 | 0 | 0 | 0 | 0 | 0 | 0 | 0 | 800 | 3.75 | 0.081
| t003 | 1250 | 24 | 0 | 0 | 0 | 0 | 9.6 | 4.97 | 0 | 65.55 | 14.76 | 0 | 0 | 0 | 0 | 0 | 0 | 0 | 5.13 | 0 | 0 | 0 | 0 | 0 | 0 | 0 | 0 | 800 | 6.15 | 0.113
| t004 | 1250 | 24 | 0 | 0 | 0 | 0 | 9.6 | 4.97 | 0 | 65.55 | 14.76 | 0 | 0 | 0 | 0 | 0 | 0 | 0 | 5.13 | 0 | 0 | 0 | 0 | 0 | 0 | 0 | 0 | 800 | 9.8 | 0.15
| t005 | 1250 | 24 | 0 | 0 | 0 | 0 | 9.6 | 4.97 | 0 | 65.55 | 14.76 | 0 | 0 | 0 | 0 | 0 | 0 | 0 | 5.13 | 0 | 0 | 0 | 0 | 0 | 0 | 0 | 0 | 800 | 14.6 | 0.19
| t006 | 1250 | 24 | 0 | 0 | 0 | 0 | 9.6 | 4.97 | 0 | 65.55 | 14.76 | 0 | 0 | 0 | 0 | 0 | 0 | 0 | 5.13 | 0 | 0 | 0 | 0 | 0 | 0 | 0 | 0 | 800 | 22.09 | 0.231
| t007 | 1250 | 24 | 0 | 0 | 0 | 0 | 9.6 | 4.97 | 0 | 65.55 | 14.76 | 0 | 0 | 0 | 0 | 0 | 0 | 0 | 5.13 | 0 | 0 | 0 | 0 | 0 | 0 | 0 | 0 | 800 | 30.26 | 0.271
| t008 | 1250 | 24 | 0 | 0 | 0 | 0 | 9.6 | 4.97 | 0 | 65.55 | 14.76 | 0 | 0 | 0 | 0 | 0 | 0 | 0 | 5.13 | 0 | 0 | 0 | 0 | 0 | 0 | 0 | 0 | 800 | 40.06 | 0.309
| t009 | 1250 | 24 | 0 | 0 | 0 | 0 | 9.6 | 4.97 | 0 | 65.55 | 14.76 | 0 | 0 | 0 | 0 | 0 | 0 | 0 | 5.13 | 0 | 0 | 0 | 0 | 0 | 0 | 0 | 0 | 800 | 48.7 | 0.34
| t010 | 1250 | 24 | 0 | 0 | 0 | 0 | 9.6 | 4.97 | 0 | 65.55 | 14.76 | 0 | 0 | 0 | 0 | 0 | 0 | 0 | 5.13 | 0 | 0 | 0 | 0 | 0 | 0 | 0 | 0 | 800 | 59.27 | 0.373
| t011 | 1250 | 24 | 0 | 0 | 0 | 0 | 9.6 | 4.97 | 0 | 65.55 | 14.76 | 0 | 0 | 0 | 0 | 0 | 0 | 0 | 5.13 | 0 | 0 | 0 | 0 | 0 | 0 | 0 | 0 | 800 | 70.22 | 0.403
| t012 | 1250 | 24 | 0 | 0 | 0 | 0 | 9.6 | 4.97 | 0 | 65.55 | 14.76 | 0 | 0 | 0 | 0 | 0 | 0 | 0 | 5.13 | 0 | 0 | 0 | 0 | 0 | 0 | 0 | 0 | 800 | 82.13 | 0.432
| t013 | 1250 | 24 | 0 | 0 | 0 | 0 | 9.6 | 4.97 | 0 | 65.55 | 14.76 | 0 | 0 | 0 | 0 | 0 | 0 | 0 | 5.13 | 0 | 0 | 0 | 0 | 0 | 0 | 0 | 0 | 800 | 92.03 | 0.454
| t014 | 1250 | 24 | 0 | 0 | 0 | 0 | 9.6 | 4.97 | 0 | 65.55 | 14.76 | 0 | 0 | 0 | 0 | 0 | 0 | 0 | 5.13 | 0 | 0 | 0 | 0 | 0 | 0 | 0 | 0 | 800 | 100 | 0.47
s233 | t001 | 1250 | 24 | 0 | 0 | 0 | 0 | 19.08 | 4.82 | 0 | 56.2 | 14.65 | 0 | 0 | 0 | 0 | 0 | 0 | 0 | 5.25 | 0 | 0 | 0 | 0 | 0 | 0 | 0 | 0 | 800 | 1.06 | 0.048
| t002 | 1250 | 24 | 0 | 0 | 0 | 0 | 19.08 | 4.82 | 0 | 56.2 | 14.65 | 0 | 0 | 0 | 0 | 0 | 0 | 0 | 5.25 | 0 | 0 | 0 | 0 | 0 | 0 | 0 | 0 | 800 | 2.21 | 0.081
| t003 | 1250 | 24 | 0 | 0 | 0 | 0 | 19.08 | 4.82 | 0 | 56.2 | 14.65 | 0 | 0 | 0 | 0 | 0 | 0 | 0 | 5.25 | 0 | 0 | 0 | 0 | 0 | 0 | 0 | 0 | 800 | 5.86 | 0.124
| t004 | 1250 | 24 | 0 | 0 | 0 | 0 | 19.08 | 4.82 | 0 | 56.2 | 14.65 | 0 | 0 | 0 | 0 | 0 | 0 | 0 | 5.25 | 0 | 0 | 0 | 0 | 0 | 0 | 0 | 0 | 800 | 10.85 | 0.164
| t005 | 1250 | 24 | 0 | 0 | 0 | 0 | 19.08 | 4.82 | 0 | 56.2 | 14.65 | 0 | 0 | 0 | 0 | 0 | 0 | 0 | 5.25 | 0 | 0 | 0 | 0 | 0 | 0 | 0 | 0 | 800 | 17.77 | 0.205
| t006 | 1250 | 24 | 0 | 0 | 0 | 0 | 19.08 | 4.82 | 0 | 56.2 | 14.65 | 0 | 0 | 0 | 0 | 0 | 0 | 0 | 5.25 | 0 | 0 | 0 | 0 | 0 | 0 | 0 | 0 | 800 | 25.55 | 0.239
| t007 | 1250 | 24 | 0 | 0 | 0 | 0 | 19.08 | 4.82 | 0 | 56.2 | 14.65 | 0 | 0 | 0 | 0 | 0 | 0 | 0 | 5.25 | 0 | 0 | 0 | 0 | 0 | 0 | 0 | 0 | 800 | 35.54 | 0.276
| t008 | 1250 | 24 | 0 | 0 | 0 | 0 | 19.08 | 4.82 | 0 | 56.2 | 14.65 | 0 | 0 | 0 | 0 | 0 | 0 | 0 | 5.25 | 0 | 0 | 0 | 0 | 0 | 0 | 0 | 0 | 800 | 43.71 | 0.304
| t009 | 1250 | 24 | 0 | 0 | 0 | 0 | 19.08 | 4.82 | 0 | 56.2 | 14.65 | 0 | 0 | 0 | 0 | 0 | 0 | 0 | 5.25 | 0 | 0 | 0 | 0 | 0 | 0 | 0 | 0 | 800 | 55.04 | 0.335
| t010 | 1250 | 24 | 0 | 0 | 0 | 0 | 19.08 | 4.82 | 0 | 56.2 | 14.65 | 0 | 0 | 0 | 0 | 0 | 0 | 0 | 5.25 | 0 | 0 | 0 | 0 | 0 | 0 | 0 | 0 | 800 | 64.65 | 0.359
| t011 | 1250 | 24 | 0 | 0 | 0 | 0 | 19.08 | 4.82 | 0 | 56.2 | 14.65 | 0 | 0 | 0 | 0 | 0 | 0 | 0 | 5.25 | 0 | 0 | 0 | 0 | 0 | 0 | 0 | 0 | 800 | 75.41 | 0.38
| t012 | 1250 | 24 | 0 | 0 | 0 | 0 | 19.08 | 4.82 | 0 | 56.2 | 14.65 | 0 | 0 | 0 | 0 | 0 | 0 | 0 | 5.25 | 0 | 0 | 0 | 0 | 0 | 0 | 0 | 0 | 800 | 87.13 | 0.403
| t013 | 1250 | 24 | 0 | 0 | 0 | 0 | 19.08 | 4.82 | 0 | 56.2 | 14.65 | 0 | 0 | 0 | 0 | 0 | 0 | 0 | 5.25 | 0 | 0 | 0 | 0 | 0 | 0 | 0 | 0 | 800 | 100 | 0.426
s234 | t001 | 1250 | 24 | 0 | 0 | 0 | 0 | 28.9 | 4.8 | 0 | 46.52 | 14.55 | 0 | 0 | 0 | 0 | 0 | 0 | 0 | 5.27 | 0 | 0 | 0 | 0 | 0 | 0 | 0 | 0 | 800 | 0.96 | 0.065
| t002 | 1250 | 24 | 0 | 0 | 0 | 0 | 28.9 | 4.8 | 0 | 46.52 | 14.55 | 0 | 0 | 0 | 0 | 0 | 0 | 0 | 5.27 | 0 | 0 | 0 | 0 | 0 | 0 | 0 | 0 | 800 | 3.75 | 0.125
| t003 | 1250 | 24 | 0 | 0 | 0 | 0 | 28.9 | 4.8 | 0 | 46.52 | 14.55 | 0 | 0 | 0 | 0 | 0 | 0 | 0 | 5.27 | 0 | 0 | 0 | 0 | 0 | 0 | 0 | 0 | 800 | 6.82 | 0.164
| t004 | 1250 | 24 | 0 | 0 | 0 | 0 | 28.9 | 4.8 | 0 | 46.52 | 14.55 | 0 | 0 | 0 | 0 | 0 | 0 | 0 | 5.27 | 0 | 0 | 0 | 0 | 0 | 0 | 0 | 0 | 800 | 11.53 | 0.21
| t005 | 1250 | 24 | 0 | 0 | 0 | 0 | 28.9 | 4.8 | 0 | 46.52 | 14.55 | 0 | 0 | 0 | 0 | 0 | 0 | 0 | 5.27 | 0 | 0 | 0 | 0 | 0 | 0 | 0 | 0 | 800 | 18.06 | 0.253
| t006 | 1250 | 24 | 0 | 0 | 0 | 0 | 28.9 | 4.8 | 0 | 46.52 | 14.55 | 0 | 0 | 0 | 0 | 0 | 0 | 0 | 5.27 | 0 | 0 | 0 | 0 | 0 | 0 | 0 | 0 | 800 | 26.03 | 0.294
| t007 | 1250 | 24 | 0 | 0 | 0 | 0 | 28.9 | 4.8 | 0 | 46.52 | 14.55 | 0 | 0 | 0 | 0 | 0 | 0 | 0 | 5.27 | 0 | 0 | 0 | 0 | 0 | 0 | 0 | 0 | 800 | 36.12 | 0.331
| t008 | 1250 | 24 | 0 | 0 | 0 | 0 | 28.9 | 4.8 | 0 | 46.52 | 14.55 | 0 | 0 | 0 | 0 | 0 | 0 | 0 | 5.27 | 0 | 0 | 0 | 0 | 0 | 0 | 0 | 0 | 800 | 47.26 | 0.364
| t009 | 1250 | 24 | 0 | 0 | 0 | 0 | 28.9 | 4.8 | 0 | 46.52 | 14.55 | 0 | 0 | 0 | 0 | 0 | 0 | 0 | 5.27 | 0 | 0 | 0 | 0 | 0 | 0 | 0 | 0 | 800 | 59.08 | 0.395
| t010 | 1250 | 24 | 0 | 0 | 0 | 0 | 28.9 | 4.8 | 0 | 46.52 | 14.55 | 0 | 0 | 0 | 0 | 0 | 0 | 0 | 5.27 | 0 | 0 | 0 | 0 | 0 | 0 | 0 | 0 | 800 | 69.55 | 0.418
| t011 | 1250 | 24 | 0 | 0 | 0 | 0 | 28.9 | 4.8 | 0 | 46.52 | 14.55 | 0 | 0 | 0 | 0 | 0 | 0 | 0 | 5.27 | 0 | 0 | 0 | 0 | 0 | 0 | 0 | 0 | 800 | 84.25 | 0.448
| t012 | 1250 | 24 | 0 | 0 | 0 | 0 | 28.9 | 4.8 | 0 | 46.52 | 14.55 | 0 | 0 | 0 | 0 | 0 | 0 | 0 | 5.27 | 0 | 0 | 0 | 0 | 0 | 0 | 0 | 0 | 800 | 100 | 0.473
s235 | t001 | 1250 | 24 | 0 | 0 | 0 | 0 | 38.33 | 4.83 | 0 | 37.42 | 14.5 | 0 | 0 | 0 | 0 | 0 | 0 | 0 | 4.92 | 0 | 0 | 0 | 0 | 0 | 0 | 0 | 0 | 800 | 0.58 | 0.056
| t002 | 1250 | 24 | 0 | 0 | 0 | 0 | 38.33 | 4.83 | 0 | 37.42 | 14.5 | 0 | 0 | 0 | 0 | 0 | 0 | 0 | 4.92 | 0 | 0 | 0 | 0 | 0 | 0 | 0 | 0 | 800 | 2.21 | 0.1
| t003 | 1250 | 24 | 0 | 0 | 0 | 0 | 38.33 | 4.83 | 0 | 37.42 | 14.5 | 0 | 0 | 0 | 0 | 0 | 0 | 0 | 4.92 | 0 | 0 | 0 | 0 | 0 | 0 | 0 | 0 | 800 | 5.67 | 0.145
| t004 | 1250 | 24 | 0 | 0 | 0 | 0 | 38.33 | 4.83 | 0 | 37.42 | 14.5 | 0 | 0 | 0 | 0 | 0 | 0 | 0 | 4.92 | 0 | 0 | 0 | 0 | 0 | 0 | 0 | 0 | 800 | 10.66 | 0.189
| t005 | 1250 | 24 | 0 | 0 | 0 | 0 | 38.33 | 4.83 | 0 | 37.42 | 14.5 | 0 | 0 | 0 | 0 | 0 | 0 | 0 | 4.92 | 0 | 0 | 0 | 0 | 0 | 0 | 0 | 0 | 800 | 16.14 | 0.227
| t006 | 1250 | 24 | 0 | 0 | 0 | 0 | 38.33 | 4.83 | 0 | 37.42 | 14.5 | 0 | 0 | 0 | 0 | 0 | 0 | 0 | 4.92 | 0 | 0 | 0 | 0 | 0 | 0 | 0 | 0 | 800 | 23.92 | 0.266
| t007 | 1250 | 24 | 0 | 0 | 0 | 0 | 38.33 | 4.83 | 0 | 37.42 | 14.5 | 0 | 0 | 0 | 0 | 0 | 0 | 0 | 4.92 | 0 | 0 | 0 | 0 | 0 | 0 | 0 | 0 | 800 | 32.18 | 0.299
| t008 | 1250 | 24 | 0 | 0 | 0 | 0 | 38.33 | 4.83 | 0 | 37.42 | 14.5 | 0 | 0 | 0 | 0 | 0 | 0 | 0 | 4.92 | 0 | 0 | 0 | 0 | 0 | 0 | 0 | 0 | 800 | 41.5 | 0.329
| t009 | 1250 | 24 | 0 | 0 | 0 | 0 | 38.33 | 4.83 | 0 | 37.42 | 14.5 | 0 | 0 | 0 | 0 | 0 | 0 | 0 | 4.92 | 0 | 0 | 0 | 0 | 0 | 0 | 0 | 0 | 800 | 51.39 | 0.354
| t010 | 1250 | 24 | 0 | 0 | 0 | 0 | 38.33 | 4.83 | 0 | 37.42 | 14.5 | 0 | 0 | 0 | 0 | 0 | 0 | 0 | 4.92 | 0 | 0 | 0 | 0 | 0 | 0 | 0 | 0 | 800 | 60.9 | 0.377
| t011 | 1250 | 24 | 0 | 0 | 0 | 0 | 38.33 | 4.83 | 0 | 37.42 | 14.5 | 0 | 0 | 0 | 0 | 0 | 0 | 0 | 4.92 | 0 | 0 | 0 | 0 | 0 | 0 | 0 | 0 | 800 | 68.78 | 0.393
| t012 | 1250 | 24 | 0 | 0 | 0 | 0 | 38.33 | 4.83 | 0 | 37.42 | 14.5 | 0 | 0 | 0 | 0 | 0 | 0 | 0 | 4.92 | 0 | 0 | 0 | 0 | 0 | 0 | 0 | 0 | 800 | 79.15 | 0.412
| t013 | 1250 | 24 | 0 | 0 | 0 | 0 | 38.33 | 4.83 | 0 | 37.42 | 14.5 | 0 | 0 | 0 | 0 | 0 | 0 | 0 | 4.92 | 0 | 0 | 0 | 0 | 0 | 0 | 0 | 0 | 800 | 89.05 | 0.431
| t014 | 1250 | 24 | 0 | 0 | 0 | 0 | 38.33 | 4.83 | 0 | 37.42 | 14.5 | 0 | 0 | 0 | 0 | 0 | 0 | 0 | 4.92 | 0 | 0 | 0 | 0 | 0 | 0 | 0 | 0 | 800 | 100 | 0.447
s236 | t001 | 1250 | 24 | 0 | 0 | 0 | 0 | 47.24 | 4.83 | 0 | 28.11 | 14.63 | 0 | 0 | 0 | 0 | 0 | 0 | 0 | 5.19 | 0 | 0 | 0 | 0 | 0 | 0 | 0 | 0 | 800 | 0.58 | 0.081
| t002 | 1250 | 24 | 0 | 0 | 0 | 0 | 47.24 | 4.83 | 0 | 28.11 | 14.63 | 0 | 0 | 0 | 0 | 0 | 0 | 0 | 5.19 | 0 | 0 | 0 | 0 | 0 | 0 | 0 | 0 | 800 | 3.65 | 0.117
| t003 | 1250 | 24 | 0 | 0 | 0 | 0 | 47.24 | 4.83 | 0 | 28.11 | 14.63 | 0 | 0 | 0 | 0 | 0 | 0 | 0 | 5.19 | 0 | 0 | 0 | 0 | 0 | 0 | 0 | 0 | 800 | 8.17 | 0.16
| t004 | 1250 | 24 | 0 | 0 | 0 | 0 | 47.24 | 4.83 | 0 | 28.11 | 14.63 | 0 | 0 | 0 | 0 | 0 | 0 | 0 | 5.19 | 0 | 0 | 0 | 0 | 0 | 0 | 0 | 0 | 800 | 13.74 | 0.2
| t005 | 1250 | 24 | 0 | 0 | 0 | 0 | 47.24 | 4.83 | 0 | 28.11 | 14.63 | 0 | 0 | 0 | 0 | 0 | 0 | 0 | 5.19 | 0 | 0 | 0 | 0 | 0 | 0 | 0 | 0 | 800 | 20.65 | 0.236
| t006 | 1250 | 24 | 0 | 0 | 0 | 0 | 47.24 | 4.83 | 0 | 28.11 | 14.63 | 0 | 0 | 0 | 0 | 0 | 0 | 0 | 5.19 | 0 | 0 | 0 | 0 | 0 | 0 | 0 | 0 | 800 | 28.72 | 0.268
| t007 | 1250 | 24 | 0 | 0 | 0 | 0 | 47.24 | 4.83 | 0 | 28.11 | 14.63 | 0 | 0 | 0 | 0 | 0 | 0 | 0 | 5.19 | 0 | 0 | 0 | 0 | 0 | 0 | 0 | 0 | 800 | 35.73 | 0.29
| t008 | 1250 | 24 | 0 | 0 | 0 | 0 | 47.24 | 4.83 | 0 | 28.11 | 14.63 | 0 | 0 | 0 | 0 | 0 | 0 | 0 | 5.19 | 0 | 0 | 0 | 0 | 0 | 0 | 0 | 0 | 800 | 44 | 0.313
| t009 | 1250 | 24 | 0 | 0 | 0 | 0 | 47.24 | 4.83 | 0 | 28.11 | 14.63 | 0 | 0 | 0 | 0 | 0 | 0 | 0 | 5.19 | 0 | 0 | 0 | 0 | 0 | 0 | 0 | 0 | 800 | 52.55 | 0.331
| t010 | 1250 | 24 | 0 | 0 | 0 | 0 | 47.24 | 4.83 | 0 | 28.11 | 14.63 | 0 | 0 | 0 | 0 | 0 | 0 | 0 | 5.19 | 0 | 0 | 0 | 0 | 0 | 0 | 0 | 0 | 800 | 61.1 | 0.347
| t011 | 1250 | 24 | 0 | 0 | 0 | 0 | 47.24 | 4.83 | 0 | 28.11 | 14.63 | 0 | 0 | 0 | 0 | 0 | 0 | 0 | 5.19 | 0 | 0 | 0 | 0 | 0 | 0 | 0 | 0 | 800 | 69.16 | 0.36
| t012 | 1250 | 24 | 0 | 0 | 0 | 0 | 47.24 | 4.83 | 0 | 28.11 | 14.63 | 0 | 0 | 0 | 0 | 0 | 0 | 0 | 5.19 | 0 | 0 | 0 | 0 | 0 | 0 | 0 | 0 | 800 | 79.25 | 0.377
| t013 | 1250 | 24 | 0 | 0 | 0 | 0 | 47.24 | 4.83 | 0 | 28.11 | 14.63 | 0 | 0 | 0 | 0 | 0 | 0 | 0 | 5.19 | 0 | 0 | 0 | 0 | 0 | 0 | 0 | 0 | 800 | 88.86 | 0.39
| t014 | 1250 | 24 | 0 | 0 | 0 | 0 | 47.24 | 4.83 | 0 | 28.11 | 14.63 | 0 | 0 | 0 | 0 | 0 | 0 | 0 | 5.19 | 0 | 0 | 0 | 0 | 0 | 0 | 0 | 0 | 800 | 100 | 0.404
s237 | t001 | 1250 | 24 | 0 | 0 | 0 | 0 | 56.81 | 4.8 | 0 | 18.69 | 14.5 | 0 | 0 | 0 | 0 | 0 | 0 | 0 | 5.21 | 0 | 0 | 0 | 0 | 0 | 0 | 0 | 0 | 800 | 0.58 | 0.047
| t002 | 1250 | 24 | 0 | 0 | 0 | 0 | 56.81 | 4.8 | 0 | 18.69 | 14.5 | 0 | 0 | 0 | 0 | 0 | 0 | 0 | 5.21 | 0 | 0 | 0 | 0 | 0 | 0 | 0 | 0 | 800 | 2.31 | 0.095
| t003 | 1250 | 24 | 0 | 0 | 0 | 0 | 56.81 | 4.8 | 0 | 18.69 | 14.5 | 0 | 0 | 0 | 0 | 0 | 0 | 0 | 5.21 | 0 | 0 | 0 | 0 | 0 | 0 | 0 | 0 | 800 | 4.42 | 0.144
| t004 | 1250 | 24 | 0 | 0 | 0 | 0 | 56.81 | 4.8 | 0 | 18.69 | 14.5 | 0 | 0 | 0 | 0 | 0 | 0 | 0 | 5.21 | 0 | 0 | 0 | 0 | 0 | 0 | 0 | 0 | 800 | 7.11 | 0.189
| t005 | 1250 | 24 | 0 | 0 | 0 | 0 | 56.81 | 4.8 | 0 | 18.69 | 14.5 | 0 | 0 | 0 | 0 | 0 | 0 | 0 | 5.21 | 0 | 0 | 0 | 0 | 0 | 0 | 0 | 0 | 800 | 9.8 | 0.225
| t006 | 1250 | 24 | 0 | 0 | 0 | 0 | 56.81 | 4.8 | 0 | 18.69 | 14.5 | 0 | 0 | 0 | 0 | 0 | 0 | 0 | 5.21 | 0 | 0 | 0 | 0 | 0 | 0 | 0 | 0 | 800 | 14.79 | 0.268
| t007 | 1250 | 24 | 0 | 0 | 0 | 0 | 56.81 | 4.8 | 0 | 18.69 | 14.5 | 0 | 0 | 0 | 0 | 0 | 0 | 0 | 5.21 | 0 | 0 | 0 | 0 | 0 | 0 | 0 | 0 | 800 | 21.71 | 0.307
| t008 | 1250 | 24 | 0 | 0 | 0 | 0 | 56.81 | 4.8 | 0 | 18.69 | 14.5 | 0 | 0 | 0 | 0 | 0 | 0 | 0 | 5.21 | 0 | 0 | 0 | 0 | 0 | 0 | 0 | 0 | 800 | 29.3 | 0.34
| t009 | 1250 | 24 | 0 | 0 | 0 | 0 | 56.81 | 4.8 | 0 | 18.69 | 14.5 | 0 | 0 | 0 | 0 | 0 | 0 | 0 | 5.21 | 0 | 0 | 0 | 0 | 0 | 0 | 0 | 0 | 800 | 38.52 | 0.368
| t010 | 1250 | 24 | 0 | 0 | 0 | 0 | 56.81 | 4.8 | 0 | 18.69 | 14.5 | 0 | 0 | 0 | 0 | 0 | 0 | 0 | 5.21 | 0 | 0 | 0 | 0 | 0 | 0 | 0 | 0 | 800 | 48.41 | 0.394
| t011 | 1250 | 24 | 0 | 0 | 0 | 0 | 56.81 | 4.8 | 0 | 18.69 | 14.5 | 0 | 0 | 0 | 0 | 0 | 0 | 0 | 5.21 | 0 | 0 | 0 | 0 | 0 | 0 | 0 | 0 | 800 | 56.87 | 0.414
| t012 | 1250 | 24 | 0 | 0 | 0 | 0 | 56.81 | 4.8 | 0 | 18.69 | 14.5 | 0 | 0 | 0 | 0 | 0 | 0 | 0 | 5.21 | 0 | 0 | 0 | 0 | 0 | 0 | 0 | 0 | 800 | 66.67 | 0.433
| t013 | 1250 | 24 | 0 | 0 | 0 | 0 | 56.81 | 4.8 | 0 | 18.69 | 14.5 | 0 | 0 | 0 | 0 | 0 | 0 | 0 | 5.21 | 0 | 0 | 0 | 0 | 0 | 0 | 0 | 0 | 800 | 76.85 | 0.452
| t014 | 1250 | 24 | 0 | 0 | 0 | 0 | 56.81 | 4.8 | 0 | 18.69 | 14.5 | 0 | 0 | 0 | 0 | 0 | 0 | 0 | 5.21 | 0 | 0 | 0 | 0 | 0 | 0 | 0 | 0 | 800 | 88.66 | 0.471
| t015 | 1250 | 24 | 0 | 0 | 0 | 0 | 56.81 | 4.8 | 0 | 18.69 | 14.5 | 0 | 0 | 0 | 0 | 0 | 0 | 0 | 5.21 | 0 | 0 | 0 | 0 | 0 | 0 | 0 | 0 | 800 | 100 | 0.487
s238 | t001 | 1250 | 25 | 0 | 0 | 900 | 50 | 52 | 9.8 | 0 | 29.5 | 0 | 4.6 | 0 | 0 | 0 | 0 | 0 | 2.1 | 2 | 0 | 0 | 0 | 0 | 0 | 0 | 0 | 0 | 800 | 1 | 0.956
| t002 | 1250 | 25 | 0 | 0 | 900 | 50 | 52 | 9.8 | 0 | 29.5 | 0 | 4.6 | 0 | 0 | 0 | 0 | 0 | 2.1 | 2 | 0 | 0 | 0 | 0 | 0 | 0 | 0 | 0 | 800 | 3 | 1.717
| t003 | 1250 | 25 | 0 | 0 | 900 | 50 | 52 | 9.8 | 0 | 29.5 | 0 | 4.6 | 0 | 0 | 0 | 0 | 0 | 2.1 | 2 | 0 | 0 | 0 | 0 | 0 | 0 | 0 | 0 | 800 | 5 | 2.248
| t004 | 1250 | 25 | 0 | 0 | 900 | 50 | 52 | 9.8 | 0 | 29.5 | 0 | 4.6 | 0 | 0 | 0 | 0 | 0 | 2.1 | 2 | 0 | 0 | 0 | 0 | 0 | 0 | 0 | 0 | 800 | 10 | 3.062
| t005 | 1250 | 25 | 0 | 0 | 900 | 50 | 52 | 9.8 | 0 | 29.5 | 0 | 4.6 | 0 | 0 | 0 | 0 | 0 | 2.1 | 2 | 0 | 0 | 0 | 0 | 0 | 0 | 0 | 0 | 800 | 25 | 4.283
| t006 | 1250 | 25 | 0 | 0 | 900 | 50 | 52 | 9.8 | 0 | 29.5 | 0 | 4.6 | 0 | 0 | 0 | 0 | 0 | 2.1 | 2 | 0 | 0 | 0 | 0 | 0 | 0 | 0 | 0 | 800 | 50 | 6
| t007 | 1250 | 25 | 0 | 0 | 900 | 50 | 52 | 9.8 | 0 | 29.5 | 0 | 4.6 | 0 | 0 | 0 | 0 | 0 | 2.1 | 2 | 0 | 0 | 0 | 0 | 0 | 0 | 0 | 0 | 800 | 100 | 7.894
s239 | t001 | 1250 | 25 | 0 | 0 | 900 | 50 | 52 | 9.8 | 0 | 29.5 | 0 | 4.6 | 0 | 0 | 0 | 0 | 0 | 2.1 | 2 | 0 | 0 | 0 | 0 | 0 | 0 | 0 | 0 | 900 | 1 | 1.646
| t002 | 1250 | 25 | 0 | 0 | 900 | 50 | 52 | 9.8 | 0 | 29.5 | 0 | 4.6 | 0 | 0 | 0 | 0 | 0 | 2.1 | 2 | 0 | 0 | 0 | 0 | 0 | 0 | 0 | 0 | 900 | 3 | 2.513
| t003 | 1250 | 25 | 0 | 0 | 900 | 50 | 52 | 9.8 | 0 | 29.5 | 0 | 4.6 | 0 | 0 | 0 | 0 | 0 | 2.1 | 2 | 0 | 0 | 0 | 0 | 0 | 0 | 0 | 0 | 900 | 5 | 3.593
| t004 | 1250 | 25 | 0 | 0 | 900 | 50 | 52 | 9.8 | 0 | 29.5 | 0 | 4.6 | 0 | 0 | 0 | 0 | 0 | 2.1 | 2 | 0 | 0 | 0 | 0 | 0 | 0 | 0 | 0 | 900 | 10 | 4.46
| t005 | 1250 | 25 | 0 | 0 | 900 | 50 | 52 | 9.8 | 0 | 29.5 | 0 | 4.6 | 0 | 0 | 0 | 0 | 0 | 2.1 | 2 | 0 | 0 | 0 | 0 | 0 | 0 | 0 | 0 | 900 | 25 | 6.903
| t006 | 1250 | 25 | 0 | 0 | 900 | 50 | 52 | 9.8 | 0 | 29.5 | 0 | 4.6 | 0 | 0 | 0 | 0 | 0 | 2.1 | 2 | 0 | 0 | 0 | 0 | 0 | 0 | 0 | 0 | 900 | 50 | 8.354
| t007 | 1250 | 25 | 0 | 0 | 900 | 50 | 52 | 9.8 | 0 | 29.5 | 0 | 4.6 | 0 | 0 | 0 | 0 | 0 | 2.1 | 2 | 0 | 0 | 0 | 0 | 0 | 0 | 0 | 0 | 900 | 100 | 11.097
s240 | t001 | 1250 | 25 | 0 | 0 | 900 | 50 | 47.2 | 9.4 | 0 | 30.1 | 4.7 | 4.9 | 0 | 0 | 0 | 0 | 0 | 1.8 | 1.9 | 0 | 0 | 0 | 0 | 0 | 0 | 0 | 0 | 800 | 0.95 | 0.22
| t002 | 1250 | 25 | 0 | 0 | 900 | 50 | 47.2 | 9.4 | 0 | 30.1 | 4.7 | 4.9 | 0 | 0 | 0 | 0 | 0 | 1.8 | 1.9 | 0 | 0 | 0 | 0 | 0 | 0 | 0 | 0 | 800 | 1.27 | 0.348
| t003 | 1250 | 25 | 0 | 0 | 900 | 50 | 47.2 | 9.4 | 0 | 30.1 | 4.7 | 4.9 | 0 | 0 | 0 | 0 | 0 | 1.8 | 1.9 | 0 | 0 | 0 | 0 | 0 | 0 | 0 | 0 | 800 | 2.85 | 0.481
| t004 | 1250 | 25 | 0 | 0 | 900 | 50 | 47.2 | 9.4 | 0 | 30.1 | 4.7 | 4.9 | 0 | 0 | 0 | 0 | 0 | 1.8 | 1.9 | 0 | 0 | 0 | 0 | 0 | 0 | 0 | 0 | 800 | 8.4 | 0.588
| t005 | 1250 | 25 | 0 | 0 | 900 | 50 | 47.2 | 9.4 | 0 | 30.1 | 4.7 | 4.9 | 0 | 0 | 0 | 0 | 0 | 1.8 | 1.9 | 0 | 0 | 0 | 0 | 0 | 0 | 0 | 0 | 800 | 19.49 | 0.708
| t006 | 1250 | 25 | 0 | 0 | 900 | 50 | 47.2 | 9.4 | 0 | 30.1 | 4.7 | 4.9 | 0 | 0 | 0 | 0 | 0 | 1.8 | 1.9 | 0 | 0 | 0 | 0 | 0 | 0 | 0 | 0 | 800 | 31.85 | 0.816
| t007 | 1250 | 25 | 0 | 0 | 900 | 50 | 47.2 | 9.4 | 0 | 30.1 | 4.7 | 4.9 | 0 | 0 | 0 | 0 | 0 | 1.8 | 1.9 | 0 | 0 | 0 | 0 | 0 | 0 | 0 | 0 | 800 | 44.85 | 0.915
| t008 | 1250 | 25 | 0 | 0 | 900 | 50 | 47.2 | 9.4 | 0 | 30.1 | 4.7 | 4.9 | 0 | 0 | 0 | 0 | 0 | 1.8 | 1.9 | 0 | 0 | 0 | 0 | 0 | 0 | 0 | 0 | 800 | 58.95 | 0.999
| t009 | 1250 | 25 | 0 | 0 | 900 | 50 | 47.2 | 9.4 | 0 | 30.1 | 4.7 | 4.9 | 0 | 0 | 0 | 0 | 0 | 1.8 | 1.9 | 0 | 0 | 0 | 0 | 0 | 0 | 0 | 0 | 800 | 74.17 | 1.09
| t010 | 1250 | 25 | 0 | 0 | 900 | 50 | 47.2 | 9.4 | 0 | 30.1 | 4.7 | 4.9 | 0 | 0 | 0 | 0 | 0 | 1.8 | 1.9 | 0 | 0 | 0 | 0 | 0 | 0 | 0 | 0 | 800 | 100 | 1.224
s241 | t001 | 1250 | 25 | 0 | 0 | 900 | 50 | 47.2 | 9.4 | 0 | 30.1 | 4.7 | 4.9 | 0 | 0 | 0 | 0 | 0 | 1.8 | 1.9 | 0 | 0 | 0 | 0 | 0 | 0 | 0 | 0 | 900 | 1.58 | 0.421
| t002 | 1250 | 25 | 0 | 0 | 900 | 50 | 47.2 | 9.4 | 0 | 30.1 | 4.7 | 4.9 | 0 | 0 | 0 | 0 | 0 | 1.8 | 1.9 | 0 | 0 | 0 | 0 | 0 | 0 | 0 | 0 | 900 | 2.38 | 0.567
| t003 | 1250 | 25 | 0 | 0 | 900 | 50 | 47.2 | 9.4 | 0 | 30.1 | 4.7 | 4.9 | 0 | 0 | 0 | 0 | 0 | 1.8 | 1.9 | 0 | 0 | 0 | 0 | 0 | 0 | 0 | 0 | 900 | 7.92 | 0.714
| t004 | 1250 | 25 | 0 | 0 | 900 | 50 | 47.2 | 9.4 | 0 | 30.1 | 4.7 | 4.9 | 0 | 0 | 0 | 0 | 0 | 1.8 | 1.9 | 0 | 0 | 0 | 0 | 0 | 0 | 0 | 0 | 900 | 15.21 | 0.86
| t005 | 1250 | 25 | 0 | 0 | 900 | 50 | 47.2 | 9.4 | 0 | 30.1 | 4.7 | 4.9 | 0 | 0 | 0 | 0 | 0 | 1.8 | 1.9 | 0 | 0 | 0 | 0 | 0 | 0 | 0 | 0 | 900 | 23.61 | 1.001
| t006 | 1250 | 25 | 0 | 0 | 900 | 50 | 47.2 | 9.4 | 0 | 30.1 | 4.7 | 4.9 | 0 | 0 | 0 | 0 | 0 | 1.8 | 1.9 | 0 | 0 | 0 | 0 | 0 | 0 | 0 | 0 | 900 | 35.82 | 1.205
| t007 | 1250 | 25 | 0 | 0 | 900 | 50 | 47.2 | 9.4 | 0 | 30.1 | 4.7 | 4.9 | 0 | 0 | 0 | 0 | 0 | 1.8 | 1.9 | 0 | 0 | 0 | 0 | 0 | 0 | 0 | 0 | 900 | 49.45 | 1.386
| t008 | 1250 | 25 | 0 | 0 | 900 | 50 | 47.2 | 9.4 | 0 | 30.1 | 4.7 | 4.9 | 0 | 0 | 0 | 0 | 0 | 1.8 | 1.9 | 0 | 0 | 0 | 0 | 0 | 0 | 0 | 0 | 900 | 64.66 | 1.54
| t009 | 1250 | 25 | 0 | 0 | 900 | 50 | 47.2 | 9.4 | 0 | 30.1 | 4.7 | 4.9 | 0 | 0 | 0 | 0 | 0 | 1.8 | 1.9 | 0 | 0 | 0 | 0 | 0 | 0 | 0 | 0 | 900 | 77.97 | 1.658
| t010 | 1250 | 25 | 0 | 0 | 900 | 50 | 47.2 | 9.4 | 0 | 30.1 | 4.7 | 4.9 | 0 | 0 | 0 | 0 | 0 | 1.8 | 1.9 | 0 | 0 | 0 | 0 | 0 | 0 | 0 | 0 | 900 | 100 | 1.791
s242 | t001 | 1250 | 25 | 0 | 0 | 900 | 50 | 44 | 9.5 | 0 | 29.7 | 7.9 | 4.9 | 0 | 0 | 0 | 0 | 0 | 1.9 | 2.1 | 0 | 0 | 0 | 0 | 0 | 0 | 0 | 0 | 800 | 1.11 | 0.068
| t002 | 1250 | 25 | 0 | 0 | 900 | 50 | 44 | 9.5 | 0 | 29.7 | 7.9 | 4.9 | 0 | 0 | 0 | 0 | 0 | 1.9 | 2.1 | 0 | 0 | 0 | 0 | 0 | 0 | 0 | 0 | 800 | 4.75 | 0.097
| t003 | 1250 | 25 | 0 | 0 | 900 | 50 | 44 | 9.5 | 0 | 29.7 | 7.9 | 4.9 | 0 | 0 | 0 | 0 | 0 | 1.9 | 2.1 | 0 | 0 | 0 | 0 | 0 | 0 | 0 | 0 | 800 | 13.63 | 0.107
| t004 | 1250 | 25 | 0 | 0 | 900 | 50 | 44 | 9.5 | 0 | 29.7 | 7.9 | 4.9 | 0 | 0 | 0 | 0 | 0 | 1.9 | 2.1 | 0 | 0 | 0 | 0 | 0 | 0 | 0 | 0 | 800 | 24.09 | 0.115
| t005 | 1250 | 25 | 0 | 0 | 900 | 50 | 44 | 9.5 | 0 | 29.7 | 7.9 | 4.9 | 0 | 0 | 0 | 0 | 0 | 1.9 | 2.1 | 0 | 0 | 0 | 0 | 0 | 0 | 0 | 0 | 800 | 36.61 | 0.128
| t006 | 1250 | 25 | 0 | 0 | 900 | 50 | 44 | 9.5 | 0 | 29.7 | 7.9 | 4.9 | 0 | 0 | 0 | 0 | 0 | 1.9 | 2.1 | 0 | 0 | 0 | 0 | 0 | 0 | 0 | 0 | 800 | 52.61 | 0.136
| t007 | 1250 | 25 | 0 | 0 | 900 | 50 | 44 | 9.5 | 0 | 29.7 | 7.9 | 4.9 | 0 | 0 | 0 | 0 | 0 | 1.9 | 2.1 | 0 | 0 | 0 | 0 | 0 | 0 | 0 | 0 | 800 | 70.36 | 0.144
| t008 | 1250 | 25 | 0 | 0 | 900 | 50 | 44 | 9.5 | 0 | 29.7 | 7.9 | 4.9 | 0 | 0 | 0 | 0 | 0 | 1.9 | 2.1 | 0 | 0 | 0 | 0 | 0 | 0 | 0 | 0 | 800 | 88.27 | 0.149
| t009 | 1250 | 25 | 0 | 0 | 900 | 50 | 44 | 9.5 | 0 | 29.7 | 7.9 | 4.9 | 0 | 0 | 0 | 0 | 0 | 1.9 | 2.1 | 0 | 0 | 0 | 0 | 0 | 0 | 0 | 0 | 800 | 100 | 0.162
s243 | t001 | 1250 | 25 | 0 | 0 | 900 | 50 | 44 | 9.5 | 0 | 29.7 | 7.9 | 4.9 | 0 | 0 | 0 | 0 | 0 | 1.9 | 2.1 | 0 | 0 | 0 | 0 | 0 | 0 | 0 | 0 | 900 | 1.58 | 0.162
| t002 | 1250 | 25 | 0 | 0 | 900 | 50 | 44 | 9.5 | 0 | 29.7 | 7.9 | 4.9 | 0 | 0 | 0 | 0 | 0 | 1.9 | 2.1 | 0 | 0 | 0 | 0 | 0 | 0 | 0 | 0 | 900 | 4.75 | 0.267
| t003 | 1250 | 25 | 0 | 0 | 900 | 50 | 44 | 9.5 | 0 | 29.7 | 7.9 | 4.9 | 0 | 0 | 0 | 0 | 0 | 1.9 | 2.1 | 0 | 0 | 0 | 0 | 0 | 0 | 0 | 0 | 900 | 10.78 | 0.34
| t004 | 1250 | 25 | 0 | 0 | 900 | 50 | 44 | 9.5 | 0 | 29.7 | 7.9 | 4.9 | 0 | 0 | 0 | 0 | 0 | 1.9 | 2.1 | 0 | 0 | 0 | 0 | 0 | 0 | 0 | 0 | 900 | 18.54 | 0.403
| t005 | 1250 | 25 | 0 | 0 | 900 | 50 | 44 | 9.5 | 0 | 29.7 | 7.9 | 4.9 | 0 | 0 | 0 | 0 | 0 | 1.9 | 2.1 | 0 | 0 | 0 | 0 | 0 | 0 | 0 | 0 | 900 | 30.59 | 0.471
| t006 | 1250 | 25 | 0 | 0 | 900 | 50 | 44 | 9.5 | 0 | 29.7 | 7.9 | 4.9 | 0 | 0 | 0 | 0 | 0 | 1.9 | 2.1 | 0 | 0 | 0 | 0 | 0 | 0 | 0 | 0 | 900 | 44.85 | 0.525
| t007 | 1250 | 25 | 0 | 0 | 900 | 50 | 44 | 9.5 | 0 | 29.7 | 7.9 | 4.9 | 0 | 0 | 0 | 0 | 0 | 1.9 | 2.1 | 0 | 0 | 0 | 0 | 0 | 0 | 0 | 0 | 900 | 58.8 | 0.58
| t008 | 1250 | 25 | 0 | 0 | 900 | 50 | 44 | 9.5 | 0 | 29.7 | 7.9 | 4.9 | 0 | 0 | 0 | 0 | 0 | 1.9 | 2.1 | 0 | 0 | 0 | 0 | 0 | 0 | 0 | 0 | 900 | 75.28 | 0.63
| t009 | 1250 | 25 | 0 | 0 | 900 | 50 | 44 | 9.5 | 0 | 29.7 | 7.9 | 4.9 | 0 | 0 | 0 | 0 | 0 | 1.9 | 2.1 | 0 | 0 | 0 | 0 | 0 | 0 | 0 | 0 | 900 | 100 | 0.706